## Info
TEST REPORT
|  |  | CC-220818-OMCVD-50N-3-5MV-2 | [7 empty] | C:\ArbinSoftware\MITS_PRO\Data\CC-220818-OMCVD-50N-3-5MV-2.res
|  |  | 2022-08-18 |  |  |  | Mapped_Aux_Number |  |  |  |  | Log_Data_Flag |  |  |  | Cell Grading |  |  | Concentration | Digital I/O
Channel | Start_DateTime | Schedule_File_Name | Creator | Comments | Chan_Num | Item_ID | Volt | Temp | Pres | PH | FR | ChanStat | Aux | SmartBty | Event | Grade | Internal_Resistance(Ohm) | Discharge_Capacity(Ah) | Concentration | Digital Input | Digital Output
1-001 | 2022-08-18 14:27 | chenchi-2.5-2.5-H2-O2-FAST.sdu |  |  | 1 |  | 8 | 13 | 2 | 0 | 2 | FALSE | FALSE | FALSE | FALSE |  |  |  | 0 | 22 | 20
Note on Q3: For Cell Grading setting, click Arbin Data\Options... menu.
Note on Q4: For Cell Grading data, check average value from statistical data sheets. Grade A1 is the best cell.

## Channel_1-001
Data_Point | Test_Time(s) | Date_Time | Step_Time(s) | Step_Index | Cycle_Index | Current(A) | Voltage(V) |  |  | Charge_Capacity(Ah) | Discharge_Capacity(Ah) | Charge_Energy(Wh) | Discharge_Energy(Wh) | dV/dt(V/s) | Internal_Resistance(Ohm) | Is_FC_Data | AC_Impedance(Ohm) | ACI_Phase_Angle(Deg)
1 | 5.012445 | 2022-08-18 14:27 | 5.012445 | 1 | 1 | 0 | 0.9103721 |  |  | 0 | 0 | 0 | 0 | -0.0001230598 | 0 | 0 | 0 | 0
2 | 10.02632 | 2022-08-18 14:27 | 10.02632 | 1 | 1 | 0 | 0.9106798 |  |  | 0 | 0 | 0 | 0 | 0 | 0 | 0 | 0 | 0
3 | 15.02736 | 2022-08-18 14:27 | 15.02736 | 1 | 1 | 0 | 0.9097568 |  |  | 0 | 0 | 0 | 0 | -6.153584e-05 | 0 | 0 | 0 | 0
4 | 20.03942 | 2022-08-18 14:27 | 20.03942 | 1 | 1 | 0 | 0.9094492 |  |  | 0 | 0 | 0 | 0 | -6.152391e-05 | 0 | 0 | 0 | 0
5 | 25.04833 | 2022-08-18 14:27 | 25.04833 | 1 | 1 | 0 | 0.9097568 |  |  | 0 | 0 | 0 | 0 | 0 | 0 | 0 | 0 | 0
6 | 30.01042 | 2022-08-18 14:27 | 30.01042 | 1 | 1 | 0 | 0.9094492 |  |  | 0 | 0 | 0 | 0 | 0 | 0 | 0 | 0 | 0
7 | 31.02409 | 2022-08-18 14:27 | 1.0108 | 2 | 1 | -0.2751815 | 0.8359237 | -0.04402905 | -0.03680492 | 0 | 6.973341e-05 | 0 | 5.963422e-05 | -0.01408982 | 0 | 0 | 0 | 0
8 | 32.02725 | 2022-08-18 14:27 | 2.013959 | 2 | 1 | -0.2751132 | 0.8353084 | -0.04401811 | -0.0367687 | 0 | 0.0001464096 | 0 | 0.000123684 | -0.01421288 | 0 | 0 | 0 | 0
9 | 33.03204 | 2022-08-18 14:27 | 3.01875 | 2 | 1 | -0.2751132 | 0.8346932 | -0.04401811 | -0.03674161 | 0 | 0.0002232096 | 0 | 0.0001877999 | -0.0001845717 | 0 | 0 | 0 | 0
10 | 34.03504 | 2022-08-18 14:27 | 4.021742 | 2 | 1 | -0.2751815 | 0.8343855 | -0.04402905 | -0.0367372 | 0 | 0.0002998718 | 0 | 0.000251781 | -0.0001230598 | 0 | 0 | 0 | 0
11 | 35.02729 | 2022-08-18 14:27 | 5.013993 | 2 | 1 | -0.2751815 | 0.8343855 | -0.04402905 | -0.0367372 | 0 | 0.000375711 | 0 | 0.0003150631 | -6.153584e-05 | 0 | 0 | 0 | 0
12 | 36.03313 | 2022-08-18 14:27 | 1.002923 | 3 | 1 | -0.6252615 | 0.7903933 | -0.1000418 | -0.07907241 | 0 | 0.0005473177 | 0 | 0.000451235 | -0.008736921 | 0 | 0 | 0 | 0
13 | 37.03419 | 2022-08-18 14:27 | 2.003981 | 3 | 1 | -0.6252615 | 0.7900856 | -0.1000418 | -0.07904162 | 0 | 0.0007211726 | 0 | 0.0005886525 | -0.008798456 | 0 | 0 | 0 | 0
14 | 38.04003 | 2022-08-18 14:27 | 3.009814 | 3 | 1 | -0.6252274 | 0.7903933 | -0.1000364 | -0.07906809 | 0 | 0.0008958593 | 0 | 0.0007267082 | 6.153584e-05 | 0 | 0 | 0 | 0
15 | 39.04591 | 2022-08-18 14:27 | 4.015696 | 3 | 1 | -0.6251932 | 0.7907009 | -0.1000309 | -0.07909454 | 0 | 0.001070555 | 0 | 0.0008647712 | 0.0001230598 | 0 | 0 | 0 | 0
16 | 40.03918 | 2022-08-18 14:27 | 5.008966 | 3 | 1 | -0.625159 | 0.7903933 | -0.1000254 | -0.07905944 | 0 | 0.001243057 | 0 | 0.001001104 | 0 | 0 | 0 | 0 | 0
17 | 41.04698 | 2022-08-18 14:27 | 1.004684 | 4 | 1 | -0.93775 | 0.7633211 | -0.15004 | -0.1145287 | 0 | 0.001501939 | 0 | 0.001199025 | -0.005414438 | 0 | 0 | 0 | 0
18 | 42.05385 | 2022-08-18 14:27 | 2.011555 | 4 | 1 | -0.93775 | 0.7633211 | -0.15004 | -0.1145287 | 0 | 0.001764217 | 0 | 0.001399157 | -0.005414438 | 0 | 0 | 0 | 0
19 | 43.06362 | 2022-08-18 14:27 | 3.02133 | 4 | 1 | -0.93775 | 0.7630135 | -0.15004 | -0.1144825 | 0 | 0.002027251 | 0 | 0.00159991 | 0 | 0 | 0 | 0 | 0
20 | 44.07134 | 2022-08-18 14:27 | 4.029051 | 4 | 1 | -0.9377158 | 0.7633211 | -0.1500345 | -0.1145245 | 0 | 0.002289752 | 0 | 0.001800275 | 0 | 0 | 0 | 0 | 0
21 | 45.04616 | 2022-08-18 14:27 | 5.00387 | 4 | 1 | -0.9377158 | 0.7633211 | -0.1500345 | -0.1145245 | 0 | 0.00254368 | 0 | 0.001994121 | 0 | 0 | 0 | 0 | 0
22 | 46.0608 | 2022-08-18 14:27 | 1.011432 | 5 | 1 | -1.25058 | 0.7408636 | -0.2000929 | -0.1482415 | 0 | 0.002877569 | 0 | 0.002242853 | -0.004553044 | 0 | 0 | 0 | 0
23 | 47.06083 | 2022-08-18 14:27 | 2.011467 | 5 | 1 | -1.25095 | 0.7411712 | -0.2001521 | -0.1483469 | 0 | 0.003225062 | 0 | 0.002500286 | -0.00449152 | 0 | 0 | 0 | 0
24 | 48.06666 | 2022-08-18 14:27 | 3.017291 | 5 | 1 | -1.25058 | 0.7414788 | -0.2000929 | -0.1483646 | 0 | 0.003574556 | 0 | 0.002759256 | 6.152391e-05 | 0 | 0 | 0 | 0
25 | 49.07457 | 2022-08-18 14:27 | 4.025205 | 5 | 1 | -1.25058 | 0.7414788 | -0.2000929 | -0.1483646 | 0 | 0.003924768 | 0 | 0.00301884 | 0.0001230478 | 0 | 0 | 0 | 0
26 | 50.05313 | 2022-08-18 14:27 | 5.003761 | 5 | 1 | -1.25095 | 0.7414788 | -0.2001521 | -0.1484085 | 0 | 0.0042648 | 0 | 0.003270904 | 0.0001845837 | 0 | 0 | 0 | 0
27 | 51.05999 | 2022-08-18 14:27 | 1.003967 | 6 | 1 | -1.562751 | 0.7224053 | -0.2500401 | -0.1806303 | 0 | 0.004698113 | 0 | 0.003584295 | -0.003876245 | 0 | 0 | 0 | 0
28 | 52.06296 | 2022-08-18 14:27 | 2.006935 | 6 | 1 | -1.56349 | 0.7224053 | -0.2501585 | -0.1807158 | 0 | 0.005133631 | 0 | 0.003898959 | -0.003876245 | 0 | 0 | 0 | 0
29 | 53.06783 | 2022-08-18 14:27 | 3.011811 | 6 | 1 | -1.563121 | 0.7227129 | -0.2500993 | -0.18075 | 0 | 0.005488571 | 0 | 0.004155487 | 6.152391e-05 | 0 | 0 | 0 | 0
30 | 54.07475 | 2022-08-18 14:27 | 4.018727 | 6 | 1 | -1.56349 | 0.7230206 | -0.2501585 | -0.1808697 | 0 | 0.006007189 | 0 | 0.004530407 | 6.153584e-05 | 0 | 0 | 0 | 0
31 | 55.062 | 2022-08-18 14:27 | 5.005974 | 6 | 1 | -1.563121 | 0.7230206 | -0.2500993 | -0.1808269 | 0 | 0.006435873 | 0 | 0.004840371 | 6.153584e-05 | 0 | 0 | 0 | 0
32 | 56.07082 | 2022-08-18 14:28 | 1.005631 | 7 | 1 | -1.875661 | 0.7064081 | -0.3001057 | -0.2119971 | 0 | 0.00695765 | 0 | 0.005209264 | -0.003322494 | 0 | 0 | 0 | 0
33 | 57.07287 | 2022-08-18 14:28 | 2.007681 | 7 | 1 | -1.876031 | 0.7064081 | -0.3001649 | -0.2120389 | 0 | 0.007479796 | 0 | 0.005578112 | -0.003322494 | 0 | 0 | 0 | 0
34 | 58.07587 | 2022-08-18 14:28 | 3.010676 | 7 | 1 | -1.875661 | 0.7070234 | -0.3001057 | -0.2121818 | 0 | 0.008002453 | 0 | 0.005947404 | 0.0001230598 | 0 | 0 | 0 | 0
35 | 59.07884 | 2022-08-18 14:28 | 4.013644 | 7 | 1 | -1.876031 | 0.7067157 | -0.3001649 | -0.2121312 | 0 | 0.008525099 | 0 | 0.0063168 | 6.152391e-05 | 0 | 0 | 0 | 0
36 | 60.06617 | 2022-08-18 14:28 | 5.000976 | 7 | 1 | -1.876031 | 0.7067157 | -0.3001649 | -0.2121312 | 0 | 0.009039601 | 0 | 0.006680502 | -6.153584e-05 | 0 | 0 | 0 | 0
37 | 61.08572 | 2022-08-18 14:28 | 1.01637 | 8 | 1 | -2.188571 | 0.6916414 | -0.3501713 | -0.242193 | 0 | 0.009656291 | 0 | 0.007107326 | -0.003076386 | 0 | 0 | 0 | 0
38 | 62.08959 | 2022-08-18 14:28 | 2.020242 | 8 | 1 | -2.188201 | 0.6919491 | -0.3501121 | -0.2422598 | 0 | 0.01026655 | 0 | 0.007529457 | -0.003014863 | 0 | 0 | 0 | 0
39 | 63.0907 | 2022-08-18 14:28 | 3.021353 | 8 | 1 | -2.188571 | 0.6919491 | -0.3501713 | -0.2423007 | 0 | 0.01087514 | 0 | 0.007950576 | 6.152391e-05 | 0 | 0 | 0 | 0
40 | 64.09564 | 2022-08-18 14:28 | 4.02629 | 8 | 1 | -2.188201 | 0.6922567 | -0.3501121 | -0.2423675 | 0 | 0.01148605 | 0 | 0.008373396 | 0.0001230598 | 0 | 0 | 0 | 0
41 | 65.07123 | 2022-08-18 14:28 | 5.00188 | 8 | 1 | -2.188571 | 0.6922567 | -0.3501713 | -0.2424085 | 0 | 0.01207912 | 0 | 0.008783931 | 6.153584e-05 | 0 | 0 | 0 | 0
42 | 66.0752 | 2022-08-18 14:28 | 1.001094 | 9 | 1 | -2.500741 | 0.6781054 | -0.4001186 | -0.2713225 | 0 | 0.01277351 | 0 | 0.009255095 | -0.002891803 | 0 | 0 | 0 | 0
43 | 67.07707 | 2022-08-18 14:28 | 2.002959 | 9 | 1 | -2.501111 | 0.678413 | -0.4001777 | -0.2714858 | 0 | 0.01346957 | 0 | 0.009727144 | -0.002830267 | 0 | 0 | 0 | 0
44 | 68.08012 | 2022-08-18 14:28 | 3.006018 | 9 | 1 | -2.501111 | 0.678413 | -0.4001777 | -0.2714858 | 0 | 0.01416645 | 0 | 0.01019991 | 6.153584e-05 | 0 | 0 | 0 | 0
45 | 69.086 | 2022-08-18 14:28 | 4.011889 | 9 | 1 | -2.501111 | 0.6787207 | -0.4001777 | -0.2716089 | 0 | 0.01486527 | 0 | 0.01067413 | 0.0001230598 | 0 | 0 | 0 | 0
46 | 70.07618 | 2022-08-18 14:28 | 5.002078 | 9 | 1 | -2.501111 | 0.6790283 | -0.4001777 | -0.271732 | 0 | 0.01555321 | 0 | 0.01114108 | 0.0001230478 | 0 | 0 | 0 | 0
47 | 71.08508 | 2022-08-18 14:28 | 1.005694 | 10 | 1 | -2.813651 | 0.6654922 | -0.4501842 | -0.2995941 | 0 | 0.01633917 | 0 | 0.0116644 | -0.002645683 | 0 | 0 | 0 | 0
48 | 72.08808 | 2022-08-18 14:28 | 2.0087 | 10 | 1 | -2.813651 | 0.6657999 | -0.4501842 | -0.2997326 | 0 | 0.01712311 | 0 | 0.01218618 | -0.002584159 | 0 | 0 | 0 | 0
49 | 73.0891 | 2022-08-18 14:28 | 3.009714 | 10 | 1 | -2.813281 | 0.6661075 | -0.450125 | -0.2998316 | 0 | 0.01790551 | 0 | 0.01270707 | 0.0001230478 | 0 | 0 | 0 | 0
50 | 74.09988 | 2022-08-18 14:28 | 4.020501 | 10 | 1 | -2.814021 | 0.6664152 | -0.4502433 | -0.300049 | 0 | 0.01869555 | 0 | 0.0132332 | 0.0001230598 | 0 | 0 | 0 | 0
51 | 75.09112 | 2022-08-18 14:28 | 5.011738 | 10 | 1 | -2.813651 | 0.6661075 | -0.4501842 | -0.299871 | 0 | 0.0194703 | 0 | 0.01374927 | 0 | 0 | 0 | 0 | 0
52 | 76.10971 | 2022-08-18 14:28 | 1.015417 | 11 | 1 | -3.125821 | 0.6534944 | -0.5001314 | -0.3268331 | 0 | 0.02035453 | 0 | 0.01432714 | -0.0002461076 | 0 | 0 | 0 | 0
53 | 77.11269 | 2022-08-18 14:28 | 2.018403 | 11 | 1 | -3.126191 | 0.653802 | -0.5001906 | -0.3270256 | 0 | 0.02122551 | 0 | 0.01489647 | -0.0001845837 | 0 | 0 | 0 | 0
54 | 78.11661 | 2022-08-18 14:28 | 3.02232 | 11 | 1 | -3.125821 | 0.653802 | -0.5001314 | -0.3269869 | 0 | 0.02209728 | 0 | 0.01546652 | 6.152391e-05 | 0 | 0 | 0 | 0
55 | 79.12062 | 2022-08-18 14:28 | 4.026329 | 11 | 1 | -3.126191 | 0.6541096 | -0.5001906 | -0.3271795 | 0 | 0.02296916 | 0 | 0.01603679 | 6.152391e-05 | 0 | 0 | 0 | 0
56 | 80.09518 | 2022-08-18 14:28 | 5.000887 | 11 | 1 | -3.126561 | 0.6541096 | -0.5002497 | -0.3272182 | 0 | 0.02381545 | 0 | 0.01659047 | 6.152391e-05 | 0 | 0 | 0 | 0
57 | 81.10499 | 2022-08-18 14:28 | 1.006603 | 12 | 1 | -3.439101 | 0.6424193 | -0.5502562 | -0.3534952 | 0 | 0.02477621 | 0 | 0.01720798 | -0.002399588 | 0 | 0 | 0 | 0
58 | 82.1099 | 2022-08-18 14:28 | 2.011519 | 12 | 1 | -3.439101 | 0.6421117 | -0.5502562 | -0.353326 | 0 | 0.02573625 | 0 | 0.01782466 | -0.002461112 | 0 | 0 | 0 | 0
59 | 83.11584 | 2022-08-18 14:28 | 3.017458 | 12 | 1 | -3.439471 | 0.6424193 | -0.5503154 | -0.3535332 | 0 | 0.02669723 | 0 | 0.01844213 | 0 | 0 | 0 | 0 | 0
60 | 84.1217 | 2022-08-18 14:28 | 4.02332 | 12 | 1 | -3.439101 | 0.642727 | -0.5502562 | -0.3536645 | 0 | 0.02765815 | 0 | 0.0190597 | 0.0001230598 | 0 | 0 | 0 | 0
61 | 85.11007 | 2022-08-18 14:28 | 5.011686 | 12 | 1 | -3.439101 | 0.642727 | -0.5502562 | -0.3536645 | 0 | 0.02860235 | 0 | 0.01966669 | 6.153584e-05 | 0 | 0 | 0 | 0
62 | 86.11595 | 2022-08-18 14:28 | 1.003002 | 13 | 1 | -3.751641 | 0.6313444 | -0.6002626 | -0.3789724 | 0 | 0.02964806 | 0 | 0.02032726 | -0.002338052 | 0 | 0 | 0 | 0
63 | 87.1189 | 2022-08-18 14:28 | 2.005957 | 13 | 1 | -3.751641 | 0.6316521 | -0.6002626 | -0.3791571 | 0 | 0.03069329 | 0 | 0.02098726 | -0.002276516 | 0 | 0 | 0 | 0
64 | 88.1238 | 2022-08-18 14:28 | 3.010855 | 13 | 1 | -3.751641 | 0.6316521 | -0.6002626 | -0.3791571 | 0 | 0.03174057 | 0 | 0.02164869 | 6.153584e-05 | 0 | 0 | 0 | 0
65 | 89.1258 | 2022-08-18 14:28 | 4.012854 | 13 | 1 | -3.751641 | 0.6319597 | -0.6002626 | -0.3793418 | 0 | 0.03278479 | 0 | 0.02230847 | 6.152391e-05 | 0 | 0 | 0 | 0
66 | 90.11612 | 2022-08-18 14:28 | 5.003177 | 13 | 1 | -3.751271 | 0.6319597 | -0.6002034 | -0.3793044 | 0 | 0.03381685 | 0 | 0.02296062 | 6.152391e-05 | 0 | 0 | 0 | 0
67 | 91.12094 | 2022-08-18 14:28 | 1.001598 | 14 | 1 | -4.064921 | 0.6211923 | -0.6503874 | -0.4040157 | 0 | 0.03494768 | 0 | 0.02366296 | -0.0002461076 | 0 | 0 | 0 | 0
68 | 92.123 | 2022-08-18 14:28 | 2.00366 | 14 | 1 | -4.064551 | 0.6211923 | -0.6503282 | -0.4039789 | 0 | 0.03607901 | 0 | 0.02436573 | -0.0002461076 | 0 | 0 | 0 | 0
69 | 93.1328 | 2022-08-18 14:28 | 3.013463 | 14 | 1 | -4.063812 | 0.6211923 | -0.6502099 | -0.4039054 | 0 | 0.03721908 | 0 | 0.02507407 | 6.152391e-05 | 0 | 0 | 0 | 0
70 | 94.13866 | 2022-08-18 14:28 | 4.019321 | 14 | 1 | -4.064551 | 0.6211923 | -0.6503282 | -0.4039789 | 0 | 0.0383547 | 0 | 0.02577982 | 6.152391e-05 | 0 | 0 | 0 | 0
71 | 95.12794 | 2022-08-18 14:28 | 5.0086 | 14 | 1 | -4.064182 | 0.6215 | -0.6502691 | -0.4041422 | 0 | 0.03947161 | 0 | 0.02647406 | 6.152391e-05 | 0 | 0 | 0 | 0
72 | 96.13673 | 2022-08-18 14:28 | 1.005921 | 15 | 1 | -4.377092 | 0.6107326 | -0.7003347 | -0.4277172 | 0 | 0.04069559 | 0 | 0.02722216 | -0.002153468 | 0 | 0 | 0 | 0
73 | 97.14073 | 2022-08-18 14:28 | 2.009921 | 15 | 1 | -4.377092 | 0.6110403 | -0.7003347 | -0.4279327 | 0 | 0.04191631 | 0 | 0.02796801 | -0.002091932 | 0 | 0 | 0 | 0
74 | 98.14269 | 2022-08-18 14:28 | 3.011882 | 15 | 1 | -4.377092 | 0.6107326 | -0.7003347 | -0.4277172 | 0 | 0.04313453 | 0 | 0.0287125 | -6.153584e-05 | 0 | 0 | 0 | 0
75 | 99.14664 | 2022-08-18 14:28 | 4.015837 | 15 | 1 | -4.377461 | 0.6113479 | -0.7003938 | -0.4281843 | 0 | 0.04435519 | 0 | 0.02945849 | 6.152391e-05 | 0 | 0 | 0 | 0
76 | 100.1369 | 2022-08-18 14:28 | 5.00612 | 15 | 1 | -4.376722 | 0.6113479 | -0.7002755 | -0.428112 | 0 | 0.04555921 | 0 | 0.03019451 | 0.0001230598 | 0 | 0 | 0 | 0
77 | 101.1428 | 2022-08-18 14:28 | 1.002706 | 16 | 1 | -4.689632 | 0.6005806 | -0.7503411 | -0.4506403 | 0 | 0.04686918 | 0 | 0.03098182 | -0.0006768107 | 0 | 0 | 0 | 0
78 | 102.1487 | 2022-08-18 14:28 | 2.008606 | 16 | 1 | -4.689632 | 0.6011959 | -0.7503411 | -0.451102 | 0 | 0.04817948 | 0 | 0.03176927 | -0.000553751 | 0 | 0 | 0 | 0
79 | 103.1527 | 2022-08-18 14:28 | 3.012621 | 16 | 1 | -4.688892 | 0.6015035 | -0.7502227 | -0.4512616 | 0 | 0.04948732 | 0 | 0.0325554 | 0.0001230598 | 0 | 0 | 0 | 0
80 | 104.1566 | 2022-08-18 14:28 | 4.016513 | 16 | 1 | -4.690001 | 0.6011959 | -0.7504002 | -0.4511375 | 0 | 0.05079501 | 0 | 0.03334155 | 0 | 0 | 0 | 0 | 0
81 | 105.1479 | 2022-08-18 14:28 | 5.007818 | 16 | 1 | -4.688892 | 0.6018111 | -0.7502227 | -0.4514924 | 0 | 0.05208632 | 0 | 0.03411793 | 0.0001845837 | 0 | 0 | 0 | 0
82 | 106.1665 | 2022-08-18 14:28 | 1.015335 | 17 | 1 | -5.002172 | 0.5913514 | -0.8003475 | -0.4732867 | 0 | 0.05350128 | 0 | 0.03495456 | -0.0001230478 | 0 | 0 | 0 | 0
83 | 107.1723 | 2022-08-18 14:28 | 2.021199 | 17 | 1 | -5.001802 | 0.5913514 | -0.8002883 | -0.4732517 | 0 | 0.05489889 | 0 | 0.03578094 | -0.0001230478 | 0 | 0 | 0 | 0
84 | 108.1782 | 2022-08-18 14:28 | 3.027081 | 17 | 1 | -5.002172 | 0.5913514 | -0.8003475 | -0.4732867 | 0 | 0.05629652 | 0 | 0.03660742 | 0 | 0 | 0 | 0 | 0
85 | 109.1842 | 2022-08-18 14:28 | 4.033038 | 17 | 1 | -5.002542 | 0.5913514 | -0.8004067 | -0.4733217 | 0 | 0.05769425 | 0 | 0.03743405 | 0 | 0 | 0 | 0 | 0
86 | 110.1587 | 2022-08-18 14:28 | 5.007562 | 17 | 1 | -5.002172 | 0.5913514 | -0.8003475 | -0.4732867 | 0 | 0.05904831 | 0 | 0.03823496 | 0 | 0 | 0 | 0 | 0
87 | 111.1696 | 2022-08-18 14:28 | 1.007662 | 18 | 1 | -5.314342 | 0.5818146 | -0.8502947 | -0.4947139 | 0 | 0.06053663 | 0 | 0.03910117 | -0.001968884 | 0 | 0 | 0 | 0
88 | 112.1745 | 2022-08-18 14:28 | 2.012566 | 18 | 1 | -5.314712 | 0.5818146 | -0.8503539 | -0.4947484 | 0 | 0.06202014 | 0 | 0.039964 | -0.001968884 | 0 | 0 | 0 | 0
89 | 113.1794 | 2022-08-18 14:28 | 3.017497 | 18 | 1 | -5.314712 | 0.581507 | -0.8503539 | -0.4944868 | 0 | 0.06350369 | 0 | 0.04082694 | 6.152391e-05 | 0 | 0 | 0 | 0
90 | 114.1902 | 2022-08-18 14:28 | 4.028266 | 18 | 1 | -5.314712 | 0.5818146 | -0.8503539 | -0.4947484 | 0 | 0.06499587 | 0 | 0.04169497 | 6.152391e-05 | 0 | 0 | 0 | 0
91 | 115.1619 | 2022-08-18 14:28 | 5.00002 | 18 | 1 | -5.314712 | 0.5818146 | -0.8503539 | -0.4947484 | 0 | 0.06643045 | 0 | 0.04252959 | 0 | 0 | 0 | 0 | 0
92 | 116.1668 | 2022-08-18 14:28 | 1.001896 | 19 | 1 | -5.627622 | 0.5719702 | -0.9004195 | -0.5150132 | 0 | 0.0679937 | 0 | 0.04342465 | -0.00203042 | 0 | 0 | 0 | 0
93 | 117.1727 | 2022-08-18 14:29 | 2.007745 | 19 | 1 | -5.627252 | 0.5722779 | -0.9003603 | -0.5152563 | 0 | 0.069566 | 0 | 0.04432433 | -0.001968884 | 0 | 0 | 0 | 0
94 | 118.1766 | 2022-08-18 14:29 | 3.011718 | 19 | 1 | -5.626883 | 0.5725855 | -0.9003012 | -0.5154994 | 0 | 0.07113535 | 0 | 0.04522246 | 0.0001230598 | 0 | 0 | 0 | 0
95 | 119.1786 | 2022-08-18 14:29 | 4.013688 | 19 | 1 | -5.627622 | 0.5722779 | -0.9004195 | -0.5152902 | 0 | 0.07270158 | 0 | 0.04611879 | 6.153584e-05 | 0 | 0 | 0 | 0
96 | 120.1699 | 2022-08-18 14:29 | 5.00494 | 19 | 1 | -5.627252 | 0.5722779 | -0.9003603 | -0.5152563 | 0 | 0.07425103 | 0 | 0.04700574 | -6.152391e-05 | 0 | 0 | 0 | 0
97 | 121.1757 | 2022-08-18 14:29 | 1.002658 | 20 | 1 | -5.939423 | 0.5630487 | -0.9503076 | -0.5350695 | 0 | 0.07590811 | 0 | 0.04793917 | -0.001845837 | 0 | 0 | 0 | 0
98 | 122.1787 | 2022-08-18 14:29 | 2.005637 | 20 | 1 | -5.939423 | 0.5618182 | -0.9503076 | -0.5339001 | 0 | 0.07756297 | 0 | 0.04886964 | -0.002091944 | 0 | 0 | 0 | 0
99 | 123.1846 | 2022-08-18 14:29 | 3.011544 | 20 | 1 | -5.939792 | 0.5615106 | -0.9503667 | -0.533641 | 0 | 0.07922265 | 0 | 0.04980176 | -0.0003076315 | 0 | 0 | 0 | 0
100 | 124.1895 | 2022-08-18 14:29 | 4.016462 | 20 | 1 | -5.939423 | 0.5621258 | -0.9503076 | -0.5341924 | 0 | 0.08088073 | 0 | 0.05073345 | 0.0001845837 | 0 | 0 | 0 | 0
101 | 125.1778 | 2022-08-18 14:29 | 5.004761 | 20 | 1 | -5.939792 | 0.5627411 | -0.9503667 | -0.5348104 | 0 | 0.08251137 | 0 | 0.05165026 | 0.0002461076 | 0 | 0 | 0 | 0
102 | 126.1848 | 2022-08-18 14:29 | 1.004042 | 21 | 1 | -6.252702 | 0.5532043 | -1.000432 | -0.5534435 | 0 | 0.08425624 | 0 | 0.05261648 | -0.001845837 | 0 | 0 | 0 | 0
103 | 127.1887 | 2022-08-18 14:29 | 2.007986 | 21 | 1 | -6.251963 | 0.553512 | -1.000314 | -0.5536858 | 0 | 0.08599985 | 0 | 0.05358156 | -0.001784301 | 0 | 0 | 0 | 0
104 | 128.1985 | 2022-08-18 14:29 | 3.017745 | 21 | 1 | -6.252702 | 0.5538196 | -1.000432 | -0.554059 | 0 | 0.08775358 | 0 | 0.05455256 | 6.152391e-05 | 0 | 0 | 0 | 0
105 | 129.2044 | 2022-08-18 14:29 | 4.023633 | 21 | 1 | -6.252702 | 0.5538196 | -1.000432 | -0.554059 | 0 | 0.08950057 | 0 | 0.05551999 | 6.152391e-05 | 0 | 0 | 0 | 0
106 | 130.1946 | 2022-08-18 14:29 | 5.013907 | 21 | 1 | -6.252333 | 0.5538196 | -1.000373 | -0.5540263 | 0 | 0.09122044 | 0 | 0.05647273 | 0 | 0 | 0 | 0 | 0
107 | 131.1995 | 2022-08-18 14:29 | 1.002015 | 22 | 1 | -7.502863 | 0.5190565 | -1.200458 | -0.6231056 | 0 | 0.09331361 | 0 | 0.05756 | -0.00123055 | 0 | 0 | 0 | 0
108 | 132.2035 | 2022-08-18 14:29 | 2.005964 | 22 | 1 | -7.502123 | 0.5193641 | -1.20034 | -0.6234134 | 0 | 0.0954059 | 0 | 0.05864582 | -0.001169026 | 0 | 0 | 0 | 0
109 | 133.2084 | 2022-08-18 14:29 | 3.010919 | 22 | 1 | -7.502493 | 0.5190565 | -1.200399 | -0.6230748 | 0 | 0.09750028 | 0 | 0.05973304 | 6.152391e-05 | 0 | 0 | 0 | 0
110 | 134.2152 | 2022-08-18 14:29 | 4.017687 | 22 | 1 | -7.502863 | 0.5190565 | -1.200458 | -0.6231056 | 0 | 0.09959844 | 0 | 0.06082236 | 0 | 0 | 0 | 0 | 0
111 | 135.2026 | 2022-08-18 14:29 | 5.005099 | 22 | 1 | -7.502493 | 0.5193641 | -1.200399 | -0.6234441 | 0 | 0.1016562 | 0 | 0.0618908 | 6.152391e-05 | 0 | 0 | 0 | 0
112 | 136.2114 | 2022-08-18 14:29 | 1.005949 | 23 | 1 | -8.752653 | 0.4864469 | -1.400424 | -0.6812321 | 0 | 0.1041079 | 0 | 0.06308437 | -0.0008613885 | 0 | 0 | 0 | 0
113 | 137.2173 | 2022-08-18 14:29 | 2.011861 | 23 | 1 | -8.753023 | 0.4861392 | -1.400484 | -0.6808301 | 0 | 0.1065536 | 0 | 0.06427409 | -0.0009229183 | 0 | 0 | 0 | 0
114 | 138.2213 | 2022-08-18 14:29 | 3.015807 | 23 | 1 | -8.752653 | 0.4864469 | -1.400424 | -0.6812321 | 0 | 0.1089944 | 0 | 0.06546164 | 0 | 0 | 0 | 0 | 0
115 | 139.236 | 2022-08-18 14:29 | 4.030508 | 23 | 1 | -8.752653 | 0.4867545 | -1.400424 | -0.681663 | 0 | 0.1114615 | 0 | 0.06666195 | 6.152988e-05 | 0 | 0 | 0 | 0
116 | 140.2164 | 2022-08-18 14:29 | 5.010896 | 23 | 1 | -8.752653 | 0.4864469 | -1.400424 | -0.6812321 | 0 | 0.1138451 | 0 | 0.06782171 | 0 | 0 | 0 | 0 | 0
117 | 141.2195 | 2022-08-18 14:29 | 1.000239 | 24 | 1 | -10.00318 | 0.4550678 | -1.600509 | -0.7283403 | 0 | 0.1166313 | 0 | 0.06909186 | -0.0003076374 | 0 | 0 | 0 | 0
118 | 142.2234 | 2022-08-18 14:29 | 2.004126 | 24 | 1 | -10.00318 | 0.4556831 | -1.600509 | -0.729325 | 0 | 0.1194207 | 0 | 0.07036264 | -0.0001845837 | 0 | 0 | 0 | 0
119 | 143.2284 | 2022-08-18 14:29 | 3.009122 | 24 | 1 | -10.00355 | 0.4553754 | -1.600569 | -0.7288596 | 0 | 0.1222132 | 0 | 0.07163474 | -6.152988e-05 | 0 | 0 | 0 | 0
120 | 144.2332 | 2022-08-18 14:29 | 4.01399 | 24 | 1 | -10.00281 | 0.4559907 | -1.60045 | -0.7297904 | 0 | 0.1250053 | 0 | 0.07290668 | 6.152391e-05 | 0 | 0 | 0 | 0
121 | 145.2235 | 2022-08-18 14:29 | 5.004256 | 24 | 1 | -10.00318 | 0.4556831 | -1.600509 | -0.729325 | 0 | 0.1277569 | 0 | 0.07416031 | 6.152988e-05 | 0 | 0 | 0 | 0
122 | 146.2343 | 2022-08-18 14:29 | 1.007668 | 25 | 1 | -11.25839 | 0.4252269 | -1.801342 | -0.7659793 | 0 | 0.1307724 | 0 | 0.07547168 | -0.006091237 | 0 | 0 | 0 | 0
123 | 147.2362 | 2022-08-18 14:29 | 2.009579 | 25 | 1 | -11.26027 | 0.4252269 | -1.801643 | -0.766107 | 0 | 0.1339055 | 0 | 0.07680421 | -0.006091237 | 0 | 0 | 0 | 0
124 | 148.2422 | 2022-08-18 14:29 | 3.015518 | 25 | 1 | -11.26027 | 0.4252269 | -1.801643 | -0.766107 | 0 | 0.1370511 | 0 | 0.07814187 | -6.152988e-05 | 0 | 0 | 0 | 0
125 | 149.248 | 2022-08-18 14:29 | 4.021385 | 25 | 1 | -11.25839 | 0.4246116 | -1.801342 | -0.764871 | 0 | 0.1401964 | 0 | 0.0794794 | -6.152988e-05 | 0 | 0 | 0 | 0
126 | 150.2373 | 2022-08-18 14:29 | 5.010675 | 25 | 1 | -11.25651 | 0.4252269 | -1.801042 | -0.7658516 | 0 | 0.1432899 | 0 | 0.08079477 | 0 | 0 | 0 | 0 | 0
127 | 151.2453 | 2022-08-18 14:29 | 1.005033 | 26 | 1 | -12.50785 | 0.3960013 | -2.001256 | -0.7924998 | 0 | 0.1467908 | 0 | 0.08218342 | -0.0004306972 | 0 | 0 | 0 | 0
128 | 152.2491 | 2022-08-18 14:29 | 2.008879 | 26 | 1 | -12.50785 | 0.3963089 | -2.001256 | -0.7931155 | 0 | 0.1502788 | 0 | 0.08356549 | -0.0003691673 | 0 | 0 | 0 | 0
129 | 153.253 | 2022-08-18 14:29 | 3.012725 | 26 | 1 | -12.50785 | 0.3963089 | -2.001256 | -0.7931155 | 0 | 0.1537667 | 0 | 0.08494728 | 6.152988e-05 | 0 | 0 | 0 | 0
130 | 154.2561 | 2022-08-18 14:29 | 4.015821 | 26 | 1 | -12.50972 | 0.3960013 | -2.001556 | -0.7926187 | 0 | 0.1572519 | 0 | 0.08632794 | 0 | 0 | 0 | 0 | 0
131 | 155.2522 | 2022-08-18 14:29 | 5.01191 | 26 | 1 | -12.50785 | 0.3963089 | -2.001256 | -0.7931155 | 0 | 0.1607129 | 0 | 0.08769869 | 0 | 0 | 0 | 0 | 0
132 | 156.26 | 2022-08-18 14:29 | 1.004971 | 27 | 1 | -13.75731 | 0.3676986 | -2.201169 | -0.8093667 | 0 | 0.1645542 | 0 | 0.08911605 | -0.00566054 | 0 | 0 | 0 | 0
133 | 157.2659 | 2022-08-18 14:29 | 2.010886 | 27 | 1 | -13.75918 | 0.3680062 | -2.201469 | -0.8101543 | 0 | 0.1683984 | 0 | 0.09053033 | -0.00566054 | 0 | 0 | 0 | 0
134 | 158.2698 | 2022-08-18 14:29 | 3.014824 | 27 | 1 | -13.75731 | 0.3680062 | -2.201169 | -0.8100438 | 0 | 0.1722352 | 0 | 0.09194158 | 6.152988e-05 | 0 | 0 | 0 | 0
135 | 159.2728 | 2022-08-18 14:29 | 4.017811 | 27 | 1 | -13.75543 | 0.3676986 | -2.200869 | -0.8092563 | 0 | 0.1760681 | 0 | 0.09335134 | 0 | 0 | 0 | 0 | 0
136 | 160.266 | 2022-08-18 14:29 | 5.011026 | 27 | 1 | -13.76106 | 0.3676986 | -2.201769 | -0.8095874 | 0 | 0.1798638 | 0 | 0.09474714 | -6.152988e-05 | 0 | 0 | 0 | 0
137 | 161.2739 | 2022-08-18 14:29 | 1.004611 | 28 | 1 | -15.00864 | 0.3403188 | -2.401382 | -0.8172355 | 0 | 0.1840519 | 0 | 0.09617277 | -0.0003691673 | 0 | 0 | 0 | 0
138 | 162.2778 | 2022-08-18 14:29 | 2.008581 | 28 | 1 | -15.00676 | 0.3400111 | -2.401082 | -0.8163947 | 0 | 0.1882374 | 0 | 0.09759594 | -0.0004306972 | 0 | 0 | 0 | 0
139 | 163.2846 | 2022-08-18 14:29 | 3.0154 | 28 | 1 | -15.00676 | 0.3397035 | -2.401082 | -0.815656 | 0 | 0.1924347 | 0 | 0.09902271 | -0.0001230538 | 0 | 0 | 0 | 0
140 | 164.2876 | 2022-08-18 14:29 | 4.018368 | 28 | 1 | -15.01052 | 0.3400111 | -2.401682 | -0.8165988 | 0 | 0.1966161 | 0 | 0.1004438 | 0 | 0 | 0 | 0 | 0
141 | 165.274 | 2022-08-18 14:29 | 5.004777 | 28 | 1 | -15.00676 | 0.3400111 | -2.401082 | -0.8163947 | 0 | 0.2007284 | 0 | 0.1018411 | 6.152391e-05 | 0 | 0 | 0 | 0
142 | 166.2779 | 2022-08-18 14:29 | 1.000988 | 29 | 1 | -16.25434 | 0.312939 | -2.600695 | -0.813859 | 0 | 0.2052493 | 0 | 0.1032562 | -6.152391e-05 | 0 | 0 | 0 | 0
143 | 167.2819 | 2022-08-18 14:29 | 2.004934 | 29 | 1 | -16.2581 | 0.3126314 | -2.601295 | -0.8132466 | 0 | 0.2097837 | 0 | 0.1046741 | -0.0001230538 | 0 | 0 | 0 | 0
144 | 168.2839 | 2022-08-18 14:29 | 3.006901 | 29 | 1 | -16.26185 | 0.3123237 | -2.601896 | -0.8126338 | 0 | 0.214309 | 0 | 0.1060885 | -0.0001230598 | 0 | 0 | 0 | 0
145 | 169.2878 | 2022-08-18 14:29 | 4.010894 | 29 | 1 | -16.26185 | 0.3123237 | -2.601896 | -0.8126338 | 0 | 0.2188435 | 0 | 0.1075054 | -6.152988e-05 | 0 | 0 | 0 | 0
146 | 170.2771 | 2022-08-18 14:29 | 5.00015 | 29 | 1 | -16.25997 | 0.3123237 | -2.601595 | -0.81254 | 0 | 0.2233115 | 0 | 0.1089015 | -6.152988e-05 | 0 | 0 | 0 | 0
147 | 171.2801 | 2022-08-18 14:29 | 1.000161 | 30 | 1 | -17.50943 | 0.2855592 | -2.801509 | -0.7999966 | 0 | 0.2281887 | 0 | 0.1102958 | -0.0003076374 | 0 | 0 | 0 | 0
148 | 172.2841 | 2022-08-18 14:29 | 2.004103 | 30 | 1 | -17.50943 | 0.2852516 | -2.801509 | -0.7991348 | 0 | 0.2330713 | 0 | 0.1116898 | -0.0003691614 | 0 | 0 | 0 | 0
149 | 173.2919 | 2022-08-18 14:29 | 3.011943 | 30 | 1 | -17.50755 | 0.2852516 | -2.801208 | -0.7990492 | 0 | 0.2379731 | 0 | 0.1130882 | 0 | 0 | 0 | 0 | 0
150 | 174.3017 | 2022-08-18 14:29 | 4.021707 | 30 | 1 | -17.50943 | 0.2855592 | -2.801509 | -0.7999966 | 0 | 0.2428842 | 0 | 0.1144889 | 6.152391e-05 | 0 | 0 | 0 | 0
151 | 175.2949 | 2022-08-18 14:29 | 5.014912 | 30 | 1 | -17.50568 | 0.2852516 | -2.800909 | -0.7989636 | 0 | 0.2477147 | 0 | 0.1158663 | 0 | 0 | 0 | 0 | 0
152 | 176.3017 | 2022-08-18 14:29 | 1.003661 | 31 | 1 | -18.75889 | 0.2581794 | -3.001422 | -0.7749054 | 0 | 0.2529486 | 0 | 0.1172247 | -0.005414432 | 0 | 0 | 0 | 0
153 | 177.3029 | 2022-08-18 14:30 | 2.004817 | 31 | 1 | -18.76076 | 0.2581794 | -3.001722 | -0.7749829 | 0 | 0.2581654 | 0 | 0.1185719 | -0.005414432 | 0 | 0 | 0 | 0
154 | 178.3106 | 2022-08-18 14:30 | 3.012543 | 31 | 1 | -18.75889 | 0.2578718 | -3.001422 | -0.773982 | 0 | 0.2634164 | 0 | 0.1199275 | -0.0001230598 | 0 | 0 | 0 | 0
155 | 179.3165 | 2022-08-18 14:30 | 4.018441 | 31 | 1 | -18.75701 | 0.2581794 | -3.001122 | -0.7748279 | 0 | 0.2686579 | 0 | 0.12128 | 0 | 0 | 0 | 0 | 0
156 | 180.3038 | 2022-08-18 14:30 | 5.005772 | 31 | 1 | -18.75889 | 0.2578718 | -3.001422 | -0.773982 | 0 | 0.2738028 | 0 | 0.1226069 | 0 | 0 | 0 | 0 | 0
157 | 181.3126 | 2022-08-18 14:30 | 1.005633 | 32 | 1 | -20.0121 | 0.2314149 | -3.201935 | -0.7409756 | 0 | 0.2794001 | 0 | 0.123907 | -0.005291375 | 0 | 0 | 0 | 0
158 | 182.3156 | 2022-08-18 14:30 | 2.008549 | 32 | 1 | -20.00834 | 0.2314149 | -3.201335 | -0.7408366 | 0 | 0.2849746 | 0 | 0.1251957 | -0.005291375 | 0 | 0 | 0 | 0
159 | 183.3205 | 2022-08-18 14:30 | 3.013547 | 32 | 1 | -20.01022 | 0.2311073 | -3.201635 | -0.7399212 | 0 | 0.2905607 | 0 | 0.1264859 | -6.152689e-05 | 0 | 0 | 0 | 0
160 | 184.3274 | 2022-08-18 14:30 | 4.020402 | 32 | 1 | -20.0121 | 0.2307996 | -3.201935 | -0.7390055 | 0 | 0.2961573 | 0 | 0.1277777 | 0 | 0 | 0 | 0 | 0
161 | 185.3216 | 2022-08-18 14:30 | 5.014592 | 32 | 1 | -20.01022 | 0.230492 | -3.201635 | -0.7379513 | 0 | 0.3016835 | 0 | 0.1290526 | -0.0001230568 | 0 | 0 | 0 | 0
162 | 186.3255 | 2022-08-18 14:30 | 1.000726 | 33 | 1 | -21.25968 | 0.2040351 | -3.401548 | -0.6940353 | 0 | 0.3075996 | 0 | 0.1302669 | -0.005291373 | 0 | 0 | 0 | 0
163 | 187.3275 | 2022-08-18 14:30 | 2.002734 | 33 | 1 | -21.25593 | 0.2043428 | -3.400948 | -0.6949591 | 0 | 0.3135171 | 0 | 0.1314733 | -0.005229846 | 0 | 0 | 0 | 0
164 | 188.3334 | 2022-08-18 14:30 | 3.008634 | 33 | 1 | -21.26155 | 0.2034198 | -3.401849 | -0.6920035 | 0 | 0.3194575 | 0 | 0.1326832 | -6.152689e-05 | 0 | 0 | 0 | 0
165 | 189.3364 | 2022-08-18 14:30 | 4.01159 | 33 | 1 | -21.2578 | 0.2037275 | -3.401248 | -0.6929277 | 0 | 0.3253804 | 0 | 0.1338884 | 0 | 0 | 0 | 0 | 0
166 | 190.3275 | 2022-08-18 14:30 | 5.002746 | 33 | 1 | -21.26155 | 0.2034198 | -3.401849 | -0.6920035 | 0 | 0.3312337 | 0 | 0.1350788 | 0 | 0 | 0 | 0 | 0
167 | 191.3326 | 2022-08-18 14:30 | 1.001852 | 34 | 1 | -22.51101 | 0.1766553 | -3.601762 | -0.6362704 | 0 | 0.3374868 | 0 | 0.1361903 | -0.005352902 | 0 | 0 | 0 | 0