## Info
TEST REPORT
|  |  | CC-220818-OMCVD-50N-3-5MV- | [7 empty] | C:\ArbinSoftware\MITS_PRO\Data\CC-220818-OMCVD-50N-3-5MV-.res
|  |  | 2022-08-18 |  |  |  | Mapped_Aux_Number |  |  |  |  | Log_Data_Flag |  |  |  | Cell Grading |  |  | Concentration | Digital I/O
Channel | Start_DateTime | Schedule_File_Name | Creator | Comments | Chan_Num | Item_ID | Volt | Temp | Pres | PH | FR | ChanStat | Aux | SmartBty | Event | Grade | Internal_Resistance(Ohm) | Discharge_Capacity(Ah) | Concentration | Digital Input | Digital Output
1-001 | 2022-08-18 13:50 | chenchi-2.5-2.5-H2-O2-FAST.sdu |  |  | 1 |  | 8 | 13 | 2 | 0 | 2 | FALSE | FALSE | FALSE | FALSE |  |  |  | 0 | 22 | 20
Note on Q3: For Cell Grading setting, click Arbin Data\Options... menu.
Note on Q4: For Cell Grading data, check average value from statistical data sheets. Grade A1 is the best cell.

## Channel_1-001
Data_Point | Test_Time(s) | Date_Time | Step_Time(s) | Step_Index | Cycle_Index | Current(A) | Voltage(V) |  |  | Charge_Capacity(Ah) | Discharge_Capacity(Ah) | Charge_Energy(Wh) | Discharge_Energy(Wh) | dV/dt(V/s) | Internal_Resistance(Ohm) | Is_FC_Data | AC_Impedance(Ohm) | ACI_Phase_Angle(Deg)
1 | 5.012652 | 2022-08-18 13:50 | 5.012652 | 1 | 1 | 0 | 0.9205242 |  |  | 0 | 0 | 0 | 0 | 0 | 0 | 0 | 0 | 0
2 | 10.02553 | 2022-08-18 13:50 | 10.02553 | 1 | 1 | 0 | 0.9205242 |  |  | 0 | 0 | 0 | 0 | 0 | 0 | 0 | 0 | 0
3 | 15.03164 | 2022-08-18 13:50 | 15.03164 | 1 | 1 | 0 | 0.9199089 |  |  | 0 | 0 | 0 | 0 | -0.0001230478 | 0 | 0 | 0 | 0
4 | 20.04538 | 2022-08-18 13:50 | 20.04538 | 1 | 1 | 0 | 0.9202166 |  |  | 0 | 0 | 0 | 0 | 0 | 0 | 0 | 0 | 0
5 | 25.05533 | 2022-08-18 13:50 | 25.05533 | 1 | 1 | 0 | 0.9202166 |  |  | 0 | 0 | 0 | 0 | 0 | 0 | 0 | 0 | 0
6 | 30.00282 | 2022-08-18 13:50 | 30.00282 | 1 | 1 | 0 | 0.9199089 |  |  | 0 | 0 | 0 | 0 | 0 | 0 | 0 | 0 | 0
7 | 31.01648 | 2022-08-18 13:51 | 1.010477 | 2 | 1 | -0.2751473 | 0.8623806 | -0.04402358 | -0.03796508 | 0 | 7.717169e-05 | 0 | 6.758988e-05 | -0.007875537 | 0 | 0 | 0 | 0
8 | 32.01842 | 2022-08-18 13:51 | 2.012418 | 2 | 1 | -0.2751473 | 0.8620729 | -0.04402358 | -0.03795153 | 0 | 0.0001537475 | 0 | 0.0001336095 | -0.007937062 | 0 | 0 | 0 | 0
9 | 33.02343 | 2022-08-18 13:51 | 3.01743 | 2 | 1 | -0.2751473 | 0.8620729 | -0.04402358 | -0.03795153 | 0 | 0.0002305574 | 0 | 0.000199837 | -0.0001845837 | 0 | 0 | 0 | 0
10 | 34.02729 | 2022-08-18 13:51 | 4.02128 | 2 | 1 | -0.2751473 | 0.8623806 | -0.04402358 | -0.03796508 | 0 | 0.0003072783 | 0 | 0.0002659984 | 0 | 0 | 0 | 0 | 0
11 | 35.01468 | 2022-08-18 13:51 | 5.008676 | 2 | 1 | -0.2751132 | 0.8626882 | -0.04401811 | -0.0379739 | 0 | 0.0003827403 | 0 | 0.0003310919 | 6.153584e-05 | 0 | 0 | 0 | 0
12 | 36.02252 | 2022-08-18 13:51 | 1.004993 | 3 | 1 | -0.6251932 | 0.8282328 | -0.1000309 | -0.08284888 | 0 | 0.0005533834 | 0 | 0.0004727168 | -0.00682956 | 0 | 0 | 0 | 0
13 | 37.02641 | 2022-08-18 13:51 | 2.008878 | 3 | 1 | -0.625159 | 0.8291557 | -0.1000254 | -0.08293667 | 0 | 0.0007277127 | 0 | 0.0006172181 | -0.006644976 | 0 | 0 | 0 | 0
14 | 38.03041 | 2022-08-18 13:51 | 3.012876 | 3 | 1 | -0.6251932 | 0.829771 | -0.1000309 | -0.08300275 | 0 | 0.0009020633 | 0 | 0.000761844 | 0.0002461195 | 0 | 0 | 0 | 0
15 | 39.03533 | 2022-08-18 13:51 | 4.0178 | 3 | 1 | -0.625159 | 0.8303862 | -0.1000254 | -0.08305975 | 0 | 0.001076573 | 0 | 0.000906694 | 0.0002461076 | 0 | 0 | 0 | 0
16 | 40.02757 | 2022-08-18 13:51 | 5.01004 | 3 | 1 | -0.625159 | 0.8306938 | -0.1000254 | -0.08309052 | 0 | 0.001248881 | 0 | 0.001049794 | 0.0001845717 | 0 | 0 | 0 | 0
17 | 41.03828 | 2022-08-18 13:51 | 1.007835 | 4 | 1 | -0.9376817 | 0.8103898 | -0.1500291 | -0.121582 | 0 | 0.001509576 | 0 | 0.001261139 | -0.004060817 | 0 | 0 | 0 | 0
18 | 42.0442 | 2022-08-18 13:51 | 2.013751 | 4 | 1 | -0.9376817 | 0.8113127 | -0.1500291 | -0.1217205 | 0 | 0.001771581 | 0 | 0.00147354 | -0.003876233 | 0 | 0 | 0 | 0
19 | 43.05115 | 2022-08-18 13:51 | 3.020698 | 4 | 1 | -0.9376817 | 0.8116203 | -0.1500291 | -0.1217666 | 0 | 0.002033856 | 0 | 0.001686327 | 0.0002461076 | 0 | 0 | 0 | 0
20 | 44.05504 | 2022-08-18 13:51 | 4.024589 | 4 | 1 | -0.9376133 | 0.8122356 | -0.1500181 | -0.1218501 | 0 | 0.002295334 | 0 | 0.001898601 | 0.0002461076 | 0 | 0 | 0 | 0
21 | 45.04432 | 2022-08-18 13:51 | 5.013875 | 4 | 1 | -0.9376817 | 0.8125432 | -0.1500291 | -0.1219051 | 0 | 0.002553008 | 0 | 0.002107909 | 0.0001845837 | 0 | 0 | 0 | 0
22 | 46.05707 | 2022-08-18 13:51 | 1.009897 | 5 | 1 | -1.25095 | 0.7956231 | -0.2001521 | -0.1592456 | 0 | 0.002900143 | 0 | 0.002385307 | -0.008244705 | 0 | 0 | 0 | 0
23 | 47.0591 | 2022-08-18 13:51 | 2.011931 | 5 | 1 | -1.250211 | 0.796546 | -0.2000337 | -0.159336 | 0 | 0.003248291 | 0 | 0.002662427 | -0.008060122 | 0 | 0 | 0 | 0
24 | 48.06395 | 2022-08-18 13:51 | 3.016782 | 5 | 1 | -1.25095 | 0.796546 | -0.2001521 | -0.1594303 | 0 | 0.003597437 | 0 | 0.002940505 | 0.0001845837 | 0 | 0 | 0 | 0
25 | 49.07378 | 2022-08-18 13:51 | 4.026604 | 5 | 1 | -1.25095 | 0.7971613 | -0.2001521 | -0.1595535 | 0 | 0.003948303 | 0 | 0.003220091 | 0.0001845837 | 0 | 0 | 0 | 0
26 | 50.06008 | 2022-08-18 13:51 | 5.012906 | 5 | 1 | -1.25058 | 0.797469 | -0.2000929 | -0.1595679 | 0 | 0.004291011 | 0 | 0.003493326 | 0.0001845837 | 0 | 0 | 0 | 0
27 | 51.06603 | 2022-08-18 13:51 | 1.002786 | 6 | 1 | -1.56349 | 0.7833176 | -0.2501585 | -0.1959535 | 0 | 0.004723296 | 0 | 0.003832179 | -0.002830267 | 0 | 0 | 0 | 0
28 | 52.07199 | 2022-08-18 13:51 | 2.008746 | 6 | 1 | -1.563121 | 0.7836252 | -0.2500993 | -0.1959841 | 0 | 0.005160054 | 0 | 0.004174447 | -0.002768743 | 0 | 0 | 0 | 0
29 | 53.07391 | 2022-08-18 13:51 | 3.010667 | 6 | 1 | -1.563121 | 0.7845482 | -0.2500993 | -0.1962149 | 0 | 0.005595048 | 0 | 0.004515504 | 0.0002461076 | 0 | 0 | 0 | 0
30 | 54.08176 | 2022-08-18 13:51 | 4.018516 | 6 | 1 | -1.563121 | 0.7845482 | -0.2500993 | -0.1962149 | 0 | 0.006032631 | 0 | 0.004858729 | 0.0001845837 | 0 | 0 | 0 | 0
31 | 55.07015 | 2022-08-18 13:51 | 5.006904 | 6 | 1 | -1.563121 | 0.7845482 | -0.2500993 | -0.1962149 | 0 | 0.006461756 | 0 | 0.005195451 | 0 | 0 | 0 | 0 | 0
32 | 56.07489 | 2022-08-18 13:51 | 1.001551 | 7 | 1 | -1.875661 | 0.7722426 | -0.3001057 | -0.2317544 | 0 | 0.006980785 | 0 | 0.005596327 | -0.002461112 | 0 | 0 | 0 | 0
33 | 57.07501 | 2022-08-18 13:51 | 2.001669 | 7 | 1 | -1.876031 | 0.7722426 | -0.3001649 | -0.2318001 | 0 | 0.007501882 | 0 | 0.005998795 | -0.002461112 | 0 | 0 | 0 | 0
34 | 58.07801 | 2022-08-18 13:51 | 3.004667 | 7 | 1 | -1.875291 | 0.7728579 | -0.3000465 | -0.2318933 | 0 | 0.008024479 | 0 | 0.006402607 | 0.0001845837 | 0 | 0 | 0 | 0
35 | 59.08194 | 2022-08-18 13:51 | 4.008602 | 7 | 1 | -1.875291 | 0.7731655 | -0.3000465 | -0.2319856 | 0 | 0.008547559 | 0 | 0.006806943 | 0.0001230478 | 0 | 0 | 0 | 0
36 | 60.07504 | 2022-08-18 13:51 | 5.001699 | 7 | 1 | -1.876031 | 0.7731655 | -0.3001649 | -0.2320771 | 0 | 0.009065005 | 0 | 0.007207048 | 6.152391e-05 | 0 | 0 | 0 | 0
37 | 61.07898 | 2022-08-18 13:51 | 1.001093 | 8 | 1 | -2.188571 | 0.7617829 | -0.3501713 | -0.2667545 | 0 | 0.00967214 | 0 | 0.007669651 | -0.002276516 | 0 | 0 | 0 | 0
38 | 62.08405 | 2022-08-18 13:51 | 2.006165 | 8 | 1 | -2.188201 | 0.7620906 | -0.3501121 | -0.2668171 | 0 | 0.01028309 | 0 | 0.008135138 | -0.002214992 | 0 | 0 | 0 | 0
39 | 63.08893 | 2022-08-18 13:51 | 3.011037 | 8 | 1 | -2.188941 | 0.7620906 | -0.3502305 | -0.2669073 | 0 | 0.0108939 | 0 | 0.008600685 | 0.0001230478 | 0 | 0 | 0 | 0
40 | 64.09189 | 2022-08-18 13:51 | 4.013999 | 8 | 1 | -2.188201 | 0.7623982 | -0.3501121 | -0.2669249 | 0 | 0.01150358 | 0 | 0.009065516 | 6.153584e-05 | 0 | 0 | 0 | 0
41 | 65.0831 | 2022-08-18 13:51 | 5.005211 | 8 | 1 | -2.188571 | 0.7627059 | -0.3501713 | -0.2670777 | 0 | 0.01210609 | 0 | 0.009524988 | 6.152391e-05 | 0 | 0 | 0 | 0
42 | 66.08997 | 2022-08-18 13:51 | 1.003976 | 9 | 1 | -2.500741 | 0.7519385 | -0.4001186 | -0.3008646 | 0 | 0.01280164 | 0 | 0.01004826 | -0.002214992 | 0 | 0 | 0 | 0
43 | 67.094 | 2022-08-18 13:51 | 2.007999 | 9 | 1 | -2.501111 | 0.7522461 | -0.4001777 | -0.3010322 | 0 | 0.01349912 | 0 | 0.01057287 | -0.002153468 | 0 | 0 | 0 | 0
44 | 68.10277 | 2022-08-18 13:51 | 3.016774 | 9 | 1 | -2.500741 | 0.7525538 | -0.4001186 | -0.3011108 | 0 | 0.01419992 | 0 | 0.01110014 | 0.0001230598 | 0 | 0 | 0 | 0
45 | 69.1077 | 2022-08-18 13:51 | 4.021699 | 9 | 1 | -2.500741 | 0.7525538 | -0.4001186 | -0.3011108 | 0 | 0.01489802 | 0 | 0.01162554 | 0.0001230598 | 0 | 0 | 0 | 0
46 | 70.096 | 2022-08-18 13:51 | 5.010003 | 9 | 1 | -2.501111 | 0.7528614 | -0.4001777 | -0.3012784 | 0 | 0.01558457 | 0 | 0.01214243 | 6.152391e-05 | 0 | 0 | 0 | 0
47 | 71.10189 | 2022-08-18 13:51 | 1.002982 | 10 | 1 | -2.813651 | 0.743017 | -0.4501842 | -0.3344945 | 0 | 0.01636843 | 0 | 0.01272462 | -6.152391e-05 | 0 | 0 | 0 | 0
48 | 72.10487 | 2022-08-18 13:51 | 2.005968 | 10 | 1 | -2.813651 | 0.7427094 | -0.4501842 | -0.334356 | 0 | 0.01715228 | 0 | 0.01330702 | -0.0001230478 | 0 | 0 | 0 | 0
49 | 73.10783 | 2022-08-18 13:51 | 3.008921 | 10 | 1 | -2.813281 | 0.7433246 | -0.450125 | -0.334589 | 0 | 0.01793611 | 0 | 0.01388954 | 6.152391e-05 | 0 | 0 | 0 | 0
50 | 74.11851 | 2022-08-18 13:51 | 4.019601 | 10 | 1 | -2.813281 | 0.7436323 | -0.450125 | -0.3347275 | 0 | 0.01872597 | 0 | 0.01447675 | 0.0001230598 | 0 | 0 | 0 | 0
51 | 75.10305 | 2022-08-18 13:51 | 5.004146 | 10 | 1 | -2.813651 | 0.7436323 | -0.4501842 | -0.3347715 | 0 | 0.01949541 | 0 | 0.01504893 | 6.153584e-05 | 0 | 0 | 0 | 0
52 | 76.1079 | 2022-08-18 13:51 | 1.001655 | 11 | 1 | -3.125451 | 0.7340955 | -0.5000722 | -0.3671008 | 0 | 0.02036513 | 0 | 0.01568729 | -0.0001845837 | 0 | 0 | 0 | 0
53 | 77.10987 | 2022-08-18 13:51 | 2.003626 | 11 | 1 | -3.125821 | 0.7340955 | -0.5001314 | -0.3671442 | 0 | 0.02123515 | 0 | 0.01632606 | -0.0001845837 | 0 | 0 | 0 | 0
54 | 78.11287 | 2022-08-18 13:51 | 3.006621 | 11 | 1 | -3.125821 | 0.7344031 | -0.5001314 | -0.3672981 | 0 | 0.02210605 | 0 | 0.01696562 | 6.152391e-05 | 0 | 0 | 0 | 0
55 | 79.11879 | 2022-08-18 13:51 | 4.012541 | 11 | 1 | -3.126191 | 0.7347108 | -0.5001906 | -0.3674954 | 0 | 0.02297949 | 0 | 0.01760722 | 0.0001230598 | 0 | 0 | 0 | 0
56 | 80.10698 | 2022-08-18 13:51 | 5.000729 | 11 | 1 | -3.125821 | 0.7350184 | -0.5001314 | -0.3676058 | 0 | 0.02383752 | 0 | 0.01823766 | 0.0001230598 | 0 | 0 | 0 | 0
57 | 81.113 | 2022-08-18 13:51 | 1.002827 | 12 | 1 | -3.438361 | 0.7257893 | -0.5501378 | -0.3992842 | 0 | 0.0247982 | 0 | 0.01893462 | -6.152391e-05 | 0 | 0 | 0 | 0
58 | 82.11598 | 2022-08-18 13:51 | 2.005807 | 12 | 1 | -3.438731 | 0.7257893 | -0.550197 | -0.3993271 | 0 | 0.02575628 | 0 | 0.01962982 | -6.152391e-05 | 0 | 0 | 0 | 0
59 | 83.12089 | 2022-08-18 13:51 | 3.010716 | 12 | 1 | -3.438731 | 0.7260969 | -0.550197 | -0.3994963 | 0 | 0.02671618 | 0 | 0.02032661 | 0.0001230598 | 0 | 0 | 0 | 0
60 | 84.12282 | 2022-08-18 13:51 | 4.012655 | 12 | 1 | -3.438361 | 0.7264045 | -0.5501378 | -0.3996226 | 0 | 0.02767326 | 0 | 0.02102142 | 6.152391e-05 | 0 | 0 | 0 | 0
61 | 85.12484 | 2022-08-18 13:51 | 5.014673 | 12 | 1 | -3.438361 | 0.7260969 | -0.5501378 | -0.3994534 | 0 | 0.0286304 | 0 | 0.02171646 | 0.0001230598 | 0 | 0 | 0 | 0
62 | 86.13161 | 2022-08-18 13:51 | 1.003596 | 13 | 1 | -3.750901 | 0.717483 | -0.6001442 | -0.4305933 | 0 | 0.02967695 | 0 | 0.02246734 | -0.001784301 | 0 | 0 | 0 | 0
63 | 87.13372 | 2022-08-18 13:51 | 2.005699 | 13 | 1 | -3.751271 | 0.717483 | -0.6002034 | -0.4306358 | 0 | 0.0307212 | 0 | 0.02321642 | -0.001784301 | 0 | 0 | 0 | 0
64 | 88.13867 | 2022-08-18 13:51 | 3.010658 | 13 | 1 | -3.751271 | 0.717483 | -0.6002034 | -0.4306358 | 0 | 0.0317684 | 0 | 0.0239678 | -6.153584e-05 | 0 | 0 | 0 | 0
65 | 89.1475 | 2022-08-18 13:52 | 4.019488 | 13 | 1 | -3.751641 | 0.717483 | -0.6002626 | -0.4306782 | 0 | 0.03281964 | 0 | 0.02472218 | 0 | 0 | 0 | 0 | 0
66 | 90.1338 | 2022-08-18 13:52 | 5.005781 | 13 | 1 | -3.751641 | 0.7177907 | -0.6002626 | -0.4308629 | 0 | 0.03384741 | 0 | 0.02545981 | 6.153584e-05 | 0 | 0 | 0 | 0
67 | 91.13773 | 2022-08-18 13:52 | 1.001038 | 14 | 1 | -4.063812 | 0.7091768 | -0.6502099 | -0.4611138 | 0 | 0.03497765 | 0 | 0.02626175 | -0.001722777 | 0 | 0 | 0 | 0
68 | 92.13975 | 2022-08-18 13:52 | 2.003057 | 14 | 1 | -4.063812 | 0.7094845 | -0.6502099 | -0.4613138 | 0 | 0.03610887 | 0 | 0.02706412 | -0.001661253 | 0 | 0 | 0 | 0
69 | 93.1427 | 2022-08-18 13:52 | 3.006008 | 14 | 1 | -4.063812 | 0.7094845 | -0.6502099 | -0.4613138 | 0 | 0.03724113 | 0 | 0.02786741 | 6.152391e-05 | 0 | 0 | 0 | 0
70 | 94.14761 | 2022-08-18 13:52 | 4.010923 | 14 | 1 | -4.064551 | 0.7097921 | -0.6503282 | -0.4615978 | 0 | 0.03837559 | 0 | 0.02867232 | 6.152391e-05 | 0 | 0 | 0 | 0
71 | 95.14084 | 2022-08-18 13:52 | 5.004149 | 14 | 1 | -4.064182 | 0.7094845 | -0.6502691 | -0.4613558 | 0 | 0.03949686 | 0 | 0.02946795 | 0 | 0 | 0 | 0 | 0
72 | 96.14772 | 2022-08-18 13:52 | 1.003704 | 15 | 1 | -4.377092 | 0.7011783 | -0.7003347 | -0.4910595 | 0 | 0.04071839 | 0 | 0.03032456 | -0.001722765 | 0 | 0 | 0 | 0
73 | 97.14969 | 2022-08-18 13:52 | 2.005673 | 15 | 1 | -4.376722 | 0.7014859 | -0.7002755 | -0.4912334 | 0 | 0.04193652 | 0 | 0.03117857 | -0.001661241 | 0 | 0 | 0 | 0
74 | 98.1546 | 2022-08-18 13:52 | 3.01059 | 15 | 1 | -4.376352 | 0.7017935 | -0.7002163 | -0.4914072 | 0 | 0.04315822 | 0 | 0.03203529 | 6.152391e-05 | 0 | 0 | 0 | 0
75 | 99.15849 | 2022-08-18 13:52 | 4.014481 | 15 | 1 | -4.377092 | 0.7014859 | -0.7003347 | -0.4912749 | 0 | 0.04437867 | 0 | 0.03289121 | 6.152391e-05 | 0 | 0 | 0 | 0
76 | 100.1507 | 2022-08-18 13:52 | 5.00672 | 15 | 1 | -4.377092 | 0.7014859 | -0.7003347 | -0.4912749 | 0 | 0.04552798 | 0 | 0.03369734 | 6.152391e-05 | 0 | 0 | 0 | 0
77 | 101.1683 | 2022-08-18 13:52 | 1.014812 | 16 | 1 | -4.688892 | 0.6931797 | -0.7502227 | -0.5200391 | 0 | 0.04684971 | 0 | 0.03461348 | 0 | 0 | 0 | 0 | 0
78 | 102.1704 | 2022-08-18 13:52 | 2.016862 | 16 | 1 | -4.689262 | 0.692872 | -0.7502819 | -0.5198493 | 0 | 0.04815488 | 0 | 0.03551825 | -6.153584e-05 | 0 | 0 | 0 | 0
79 | 103.1704 | 2022-08-18 13:52 | 3.016908 | 16 | 1 | -4.689262 | 0.6934873 | -0.7502819 | -0.520311 | 0 | 0.04945744 | 0 | 0.03642138 | 6.152391e-05 | 0 | 0 | 0 | 0
80 | 104.1734 | 2022-08-18 13:52 | 4.019857 | 16 | 1 | -4.689262 | 0.6934873 | -0.7502819 | -0.520311 | 0 | 0.05076381 | 0 | 0.03732718 | 6.152391e-05 | 0 | 0 | 0 | 0
81 | 105.1636 | 2022-08-18 13:52 | 5.010143 | 16 | 1 | -4.689262 | 0.6934873 | -0.7502819 | -0.520311 | 0 | 0.05205366 | 0 | 0.0382216 | 0 | 0 | 0 | 0 | 0
82 | 106.1676 | 2022-08-18 13:52 | 1.00074 | 17 | 1 | -5.001802 | 0.6854887 | -0.8002883 | -0.5485886 | 0 | 0.05344816 | 0 | 0.03917733 | 0 | 0 | 0 | 0 | 0
83 | 107.1687 | 2022-08-18 13:52 | 2.001831 | 17 | 1 | -5.001802 | 0.6854887 | -0.8002883 | -0.5485886 | 0 | 0.054839 | 0 | 0.04013067 | 0 | 0 | 0 | 0 | 0
84 | 108.1745 | 2022-08-18 13:52 | 3.00765 | 17 | 1 | -5.001062 | 0.6854887 | -0.80017 | -0.5485075 | 0 | 0.05623641 | 0 | 0.04108861 | -6.152391e-05 | 0 | 0 | 0 | 0
85 | 109.1784 | 2022-08-18 13:52 | 4.01162 | 17 | 1 | -5.001432 | 0.6854887 | -0.8002292 | -0.5485481 | 0 | 0.05763125 | 0 | 0.04204482 | 0 | 0 | 0 | 0 | 0
86 | 110.1687 | 2022-08-18 13:52 | 5.00189 | 17 | 1 | -5.001432 | 0.6857963 | -0.8002292 | -0.5487942 | 0 | 0.05900707 | 0 | 0.04298804 | 6.152391e-05 | 0 | 0 | 0 | 0
87 | 111.1873 | 2022-08-18 13:52 | 1.015349 | 18 | 1 | -5.314342 | 0.6774901 | -0.8502947 | -0.5760663 | 0 | 0.06051029 | 0 | 0.04400662 | -6.152391e-05 | 0 | 0 | 0 | 0
88 | 112.1883 | 2022-08-18 13:52 | 2.016397 | 18 | 1 | -5.313972 | 0.6777977 | -0.8502356 | -0.5762878 | 0 | 0.06198798 | 0 | 0.04500804 | 0 | 0 | 0 | 0 | 0
89 | 113.1942 | 2022-08-18 13:52 | 3.022295 | 18 | 1 | -5.313972 | 0.6777977 | -0.8502356 | -0.5762878 | 0 | 0.06347282 | 0 | 0.04601447 | 0 | 0 | 0 | 0 | 0
90 | 114.202 | 2022-08-18 13:52 | 4.030073 | 18 | 1 | -5.314342 | 0.6777977 | -0.8502947 | -0.5763278 | 0 | 0.06496043 | 0 | 0.0470228 | 6.152391e-05 | 0 | 0 | 0 | 0
91 | 115.1787 | 2022-08-18 13:52 | 5.006759 | 18 | 1 | -5.313972 | 0.6781054 | -0.8502356 | -0.5765493 | 0 | 0.06640215 | 0 | 0.04800011 | 0 | 0 | 0 | 0 | 0
92 | 116.1826 | 2022-08-18 13:52 | 1.001075 | 19 | 1 | -5.626883 | 0.6701068 | -0.9003012 | -0.6032979 | 0 | 0.06797106 | 0 | 0.04905159 | -6.153584e-05 | 0 | 0 | 0 | 0
93 | 117.1875 | 2022-08-18 13:52 | 2.005991 | 19 | 1 | -5.626513 | 0.6697991 | -0.900242 | -0.6029813 | 0 | 0.06954175 | 0 | 0.05010432 | -0.0001230598 | 0 | 0 | 0 | 0
94 | 118.1886 | 2022-08-18 13:52 | 3.007066 | 19 | 1 | -5.626883 | 0.6701068 | -0.9003012 | -0.6032979 | 0 | 0.07110643 | 0 | 0.0511531 | 0 | 0 | 0 | 0 | 0
95 | 119.1963 | 2022-08-18 13:52 | 4.014797 | 19 | 1 | -5.626883 | 0.6704144 | -0.9003012 | -0.6035749 | 0 | 0.07268152 | 0 | 0.05220874 | 6.153584e-05 | 0 | 0 | 0 | 0
96 | 120.1896 | 2022-08-18 13:52 | 5.008026 | 19 | 1 | -5.626883 | 0.6704144 | -0.9003012 | -0.6035749 | 0 | 0.07423396 | 0 | 0.05324932 | 6.153584e-05 | 0 | 0 | 0 | 0
97 | 121.1964 | 2022-08-18 13:52 | 1.003962 | 20 | 1 | -5.939423 | 0.6624159 | -0.9503076 | -0.6294988 | 0 | 0.0757062 | 0 | 0.05422521 | -0.001538181 | 0 | 0 | 0 | 0
98 | 122.1994 | 2022-08-18 13:52 | 2.007005 | 20 | 1 | -5.939053 | 0.6624159 | -0.9502484 | -0.6294596 | 0 | 0.07754146 | 0 | 0.0554411 | -0.001538181 | 0 | 0 | 0 | 0
99 | 123.2062 | 2022-08-18 13:52 | 3.013819 | 20 | 1 | -5.939053 | 0.6627235 | -0.9502484 | -0.6297519 | 0 | 0.07920249 | 0 | 0.05654151 | 0 | 0 | 0 | 0 | 0
100 | 124.2112 | 2022-08-18 13:52 | 4.018792 | 20 | 1 | -5.939423 | 0.6624159 | -0.9503076 | -0.6294988 | 0 | 0.08086047 | 0 | 0.05764002 | 0 | 0 | 0 | 0 | 0
101 | 125.1985 | 2022-08-18 13:52 | 5.006096 | 20 | 1 | -5.939423 | 0.6627235 | -0.9503076 | -0.6297912 | 0 | 0.08248932 | 0 | 0.0587191 | 0.0001230598 | 0 | 0 | 0 | 0
102 | 126.2044 | 2022-08-18 13:52 | 1.002991 | 21 | 1 | -6.251223 | 0.6550325 | -1.000196 | -0.6551607 | 0 | 0.0842359 | 0 | 0.05986293 | 0 | 0 | 0 | 0 | 0
103 | 127.2044 | 2022-08-18 13:52 | 2.003016 | 21 | 1 | -6.251963 | 0.6550325 | -1.000314 | -0.6552382 | 0 | 0.08597255 | 0 | 0.06100024 | 0 | 0 | 0 | 0 | 0
104 | 128.2094 | 2022-08-18 13:52 | 3.007932 | 21 | 1 | -6.251593 | 0.6547249 | -1.000255 | -0.6548917 | 0 | 0.08771769 | 0 | 0.06214295 | 0 | 0 | 0 | 0 | 0
105 | 129.2163 | 2022-08-18 13:52 | 4.014828 | 21 | 1 | -6.251223 | 0.6550325 | -1.000196 | -0.6551607 | 0 | 0.08946627 | 0 | 0.06328803 | 6.152391e-05 | 0 | 0 | 0 | 0
106 | 130.2045 | 2022-08-18 13:52 | 5.003121 | 21 | 1 | -6.251963 | 0.6547249 | -1.000314 | -0.6549305 | 0 | 0.09118254 | 0 | 0.06441191 | 0 | 0 | 0 | 0 | 0
107 | 131.2104 | 2022-08-18 13:52 | 1.002733 | 22 | 1 | -7.502123 | 0.6251916 | -1.20034 | -0.7504424 | 0 | 0.09326304 | 0 | 0.06571482 | -0.005968177 | 0 | 0 | 0 | 0
108 | 132.2173 | 2022-08-18 13:52 | 2.009617 | 22 | 1 | -7.502123 | 0.624884 | -1.20034 | -0.7500731 | 0 | 0.09536126 | 0 | 0.0670263 | -0.006029701 | 0 | 0 | 0 | 0
109 | 133.2193 | 2022-08-18 13:52 | 3.011601 | 22 | 1 | -7.502123 | 0.624884 | -1.20034 | -0.7500731 | 0 | 0.09744926 | 0 | 0.06833124 | -6.152391e-05 | 0 | 0 | 0 | 0
110 | 134.2262 | 2022-08-18 13:52 | 4.018473 | 22 | 1 | -7.502863 | 0.6242687 | -1.200458 | -0.7494084 | 0 | 0.09954746 | 0 | 0.06964245 | -0.0001230598 | 0 | 0 | 0 | 0
111 | 135.2164 | 2022-08-18 13:52 | 5.00874 | 22 | 1 | -7.501383 | 0.624884 | -1.200221 | -0.7499991 | 0 | 0.1016111 | 0 | 0.07093197 | 0 | 0 | 0 | 0 | 0
112 | 136.2223 | 2022-08-18 13:52 | 1.002683 | 23 | 1 | -8.751913 | 0.595966 | -1.400306 | -0.8345349 | 0 | 0.1040461 | 0 | 0.07238489 | -0.005722058 | 0 | 0 | 0 | 0
113 | 137.2272 | 2022-08-18 13:52 | 2.007618 | 23 | 1 | -8.751913 | 0.5953507 | -1.400306 | -0.8336733 | 0 | 0.1064892 | 0 | 0.07384017 | -0.005845117 | 0 | 0 | 0 | 0
114 | 138.2332 | 2022-08-18 13:52 | 3.013563 | 23 | 1 | -8.751543 | 0.595966 | -1.400247 | -0.8344996 | 0 | 0.1089347 | 0 | 0.0752968 | 6.153584e-05 | 0 | 0 | 0 | 0
115 | 139.2391 | 2022-08-18 13:52 | 4.019483 | 23 | 1 | -8.751543 | 0.5956584 | -1.400247 | -0.8340688 | 0 | 0.1113801 | 0 | 0.07675316 | 6.152391e-05 | 0 | 0 | 0 | 0
116 | 140.2283 | 2022-08-18 13:52 | 5.008693 | 23 | 1 | -8.751543 | 0.5953507 | -1.400247 | -0.833638 | 0 | 0.113785 | 0 | 0.07818517 | -0.0001230598 | 0 | 0 | 0 | 0
117 | 141.2323 | 2022-08-18 13:52 | 1.001145 | 24 | 1 | -10.0017 | 0.5667404 | -1.600273 | -0.9069392 | 0 | 0.1165664 | 0 | 0.07976277 | -0.0003691673 | 0 | 0 | 0 | 0
118 | 142.2323 | 2022-08-18 13:52 | 2.00119 | 24 | 1 | -10.0017 | 0.5667404 | -1.600273 | -0.9069392 | 0 | 0.1193449 | 0 | 0.08133768 | -0.0003691673 | 0 | 0 | 0 | 0
119 | 143.2382 | 2022-08-18 13:52 | 3.007052 | 24 | 1 | -10.0017 | 0.567048 | -1.600273 | -0.9074314 | 0 | 0.1221395 | 0 | 0.08292124 | 0 | 0 | 0 | 0 | 0
120 | 144.2442 | 2022-08-18 13:52 | 4.013038 | 24 | 1 | -10.00133 | 0.5667404 | -1.600213 | -0.9069056 | 0 | 0.1249345 | 0 | 0.08450454 | -6.152391e-05 | 0 | 0 | 0 | 0
121 | 145.2353 | 2022-08-18 13:52 | 5.004158 | 24 | 1 | -10.00207 | 0.5664328 | -1.600332 | -0.9064804 | 0 | 0.1276882 | 0 | 0.08606396 | -0.0001230478 | 0 | 0 | 0 | 0
122 | 146.25 | 2022-08-18 13:52 | 1.011577 | 25 | 1 | -11.25464 | 0.5375148 | -1.800742 | -0.9679256 | 0 | 0.1307223 | 0 | 0.08771723 | -0.005722058 | 0 | 0 | 0 | 0
123 | 147.2511 | 2022-08-18 13:52 | 2.012684 | 25 | 1 | -11.25839 | 0.5372071 | -1.801342 | -0.967694 | 0 | 0.1338524 | 0 | 0.08939988 | -0.005783594 | 0 | 0 | 0 | 0
124 | 148.257 | 2022-08-18 13:52 | 3.018555 | 25 | 1 | -11.25276 | 0.5372071 | -1.800442 | -0.9672103 | 0 | 0.1369974 | 0 | 0.09108968 | -0.0001230598 | 0 | 0 | 0 | 0
125 | 149.2638 | 2022-08-18 13:52 | 4.025366 | 25 | 1 | -11.25464 | 0.5368995 | -1.800742 | -0.9668176 | 0 | 0.1401454 | 0 | 0.09278005 | -0.0001845837 | 0 | 0 | 0 | 0
126 | 150.2385 | 2022-08-18 13:53 | 5.000035 | 25 | 1 | -11.25464 | 0.5365919 | -1.800742 | -0.9662636 | 0 | 0.1431929 | 0 | 0.09441572 | -0.0001845837 | 0 | 0 | 0 | 0
127 | 151.2424 | 2022-08-18 13:53 | 1.000897 | 26 | 1 | -12.50972 | 0.5085968 | -2.001556 | -1.017985 | 0 | 0.1466702 | 0 | 0.09618638 | -0.0004307032 | 0 | 0 | 0 | 0
128 | 152.2463 | 2022-08-18 13:53 | 2.004834 | 26 | 1 | -12.50597 | 0.5082892 | -2.000956 | -1.017064 | 0 | 0.150158 | 0 | 0.09796007 | -0.0004922271 | 0 | 0 | 0 | 0
129 | 153.2503 | 2022-08-18 13:53 | 3.008812 | 26 | 1 | -12.50785 | 0.5082892 | -2.001256 | -1.017217 | 0 | 0.1536461 | 0 | 0.09973248 | -6.152391e-05 | 0 | 0 | 0 | 0
130 | 154.2552 | 2022-08-18 13:53 | 4.013698 | 26 | 1 | -12.50597 | 0.5076739 | -2.000956 | -1.015833 | 0 | 0.1571373 | 0 | 0.1015053 | -0.0001230598 | 0 | 0 | 0 | 0
131 | 155.2444 | 2022-08-18 13:53 | 5.00296 | 26 | 1 | -12.50785 | 0.5070586 | -2.001256 | -1.014754 | 0 | 0.1605742 | 0 | 0.1032495 | -0.0002461076 | 0 | 0 | 0 | 0
132 | 156.2484 | 2022-08-18 13:53 | 1.000816 | 27 | 1 | -13.75918 | 0.4799865 | -2.201469 | -1.056675 | 0 | 0.1644097 | 0 | 0.1050911 | -0.0003076374 | 0 | 0 | 0 | 0
133 | 157.2504 | 2022-08-18 13:53 | 2.002769 | 27 | 1 | -13.75731 | 0.4790636 | -2.201169 | -1.0545 | 0 | 0.1682383 | 0 | 0.1069266 | -0.0004922211 | 0 | 0 | 0 | 0
134 | 158.2563 | 2022-08-18 13:53 | 3.008665 | 27 | 1 | -13.75731 | 0.4784483 | -2.201169 | -1.053145 | 0 | 0.1720821 | 0 | 0.1087673 | -0.0003076374 | 0 | 0 | 0 | 0
135 | 159.2592 | 2022-08-18 13:53 | 4.011596 | 27 | 1 | -13.75543 | 0.4781407 | -2.200869 | -1.052325 | 0 | 0.1759146 | 0 | 0.110601 | -0.0001845837 | 0 | 0 | 0 | 0
136 | 160.2515 | 2022-08-18 13:53 | 5.003841 | 27 | 1 | -13.75731 | 0.477833 | -2.201169 | -1.051791 | 0 | 0.1797062 | 0 | 0.1124136 | -0.0001230538 | 0 | 0 | 0 | 0
137 | 161.2583 | 2022-08-18 13:53 | 1.003711 | 28 | 1 | -15.00864 | 0.4504532 | -2.401382 | -1.08171 | 0 | 0.1838789 | 0 | 0.1142981 | -0.005475962 | 0 | 0 | 0 | 0
138 | 162.2603 | 2022-08-18 13:53 | 2.005696 | 28 | 1 | -15.00489 | 0.4501456 | -2.400782 | -1.080701 | 0 | 0.1880555 | 0 | 0.1161783 | -0.005537486 | 0 | 0 | 0 | 0
139 | 163.2663 | 2022-08-18 13:53 | 3.01168 | 28 | 1 | -15.00676 | 0.4492227 | -2.401082 | -1.078621 | 0 | 0.192249 | 0 | 0.1180634 | -0.0003076374 | 0 | 0 | 0 | 0
140 | 164.2761 | 2022-08-18 13:53 | 4.021494 | 28 | 1 | -15.01052 | 0.4486074 | -2.401682 | -1.077413 | 0 | 0.1964584 | 0 | 0.1199535 | -0.0003076374 | 0 | 0 | 0 | 0
141 | 165.2653 | 2022-08-18 13:53 | 5.010722 | 28 | 1 | -15.00676 | 0.4482998 | -2.401082 | -1.076404 | 0 | 0.200582 | 0 | 0.121803 | -0.0001845837 | 0 | 0 | 0 | 0
142 | 166.2732 | 2022-08-18 13:53 | 1.004665 | 29 | 1 | -16.25622 | 0.42092 | -2.600995 | -1.094811 | 0 | 0.2051324 | 0 | 0.1237207 | -0.0004922211 | 0 | 0 | 0 | 0
143 | 167.2772 | 2022-08-18 13:53 | 2.008704 | 29 | 1 | -16.25997 | 0.4199971 | -2.601595 | -1.092662 | 0 | 0.2096667 | 0 | 0.1256272 | -0.0006768048 | 0 | 0 | 0 | 0
144 | 168.282 | 2022-08-18 13:53 | 3.013514 | 29 | 1 | -16.25622 | 0.4199971 | -2.600995 | -1.09241 | 0 | 0.2142045 | 0 | 0.1275323 | -0.0001845837 | 0 | 0 | 0 | 0
145 | 169.2831 | 2022-08-18 13:53 | 4.014528 | 29 | 1 | -16.25622 | 0.4190741 | -2.600995 | -1.09001 | 0 | 0.2187253 | 0 | 0.1294278 | -0.0001845837 | 0 | 0 | 0 | 0
146 | 170.2733 | 2022-08-18 13:53 | 5.004802 | 29 | 1 | -16.25622 | 0.4187665 | -2.600995 | -1.08921 | 0 | 0.2231975 | 0 | 0.1313005 | -0.0001845837 | 0 | 0 | 0 | 0
147 | 171.2763 | 2022-08-18 13:53 | 1.000098 | 30 | 1 | -17.50755 | 0.3907714 | -2.801208 | -1.094632 | 0 | 0.2280739 | 0 | 0.1332109 | -0.000553745 | 0 | 0 | 0 | 0
148 | 172.2812 | 2022-08-18 13:53 | 2.005055 | 30 | 1 | -17.50755 | 0.3904638 | -2.801208 | -1.093771 | 0 | 0.232961 | 0 | 0.1351206 | -0.0006152749 | 0 | 0 | 0 | 0
149 | 173.2891 | 2022-08-18 13:53 | 3.012882 | 30 | 1 | -17.50755 | 0.3895409 | -2.801208 | -1.091185 | 0 | 0.2378622 | 0 | 0.137032 | -0.0003076374 | 0 | 0 | 0 | 0
150 | 174.293 | 2022-08-18 13:53 | 4.016783 | 30 | 1 | -17.50568 | 0.3892333 | -2.800909 | -1.090207 | 0 | 0.2427441 | 0 | 0.1389332 | -0.0002461076 | 0 | 0 | 0 | 0
151 | 175.2852 | 2022-08-18 13:53 | 5.009047 | 30 | 1 | -17.50568 | 0.388618 | -2.800909 | -1.088483 | 0 | 0.2475696 | 0 | 0.1408095 | -0.0001845837 | 0 | 0 | 0 | 0
152 | 176.293 | 2022-08-18 13:53 | 1.004731 | 31 | 1 | -18.75513 | 0.3612382 | -3.000822 | -1.084011 | 0 | 0.252805 | 0 | 0.1427092 | -0.005475956 | 0 | 0 | 0 | 0
153 | 177.298 | 2022-08-18 13:53 | 2.009686 | 31 | 1 | -18.75701 | 0.3603153 | -3.001122 | -1.08135 | 0 | 0.258041 | 0 | 0.144598 | -0.00566054 | 0 | 0 | 0 | 0
154 | 178.3029 | 2022-08-18 13:53 | 3.01459 | 31 | 1 | -18.75889 | 0.3600076 | -3.001422 | -1.080535 | 0 | 0.2632768 | 0 | 0.1464834 | -0.0003076374 | 0 | 0 | 0 | 0
155 | 179.3098 | 2022-08-18 13:53 | 4.021528 | 31 | 1 | -18.75701 | 0.3587771 | -3.001122 | -1.076734 | 0 | 0.2685233 | 0 | 0.148369 | -0.0003691673 | 0 | 0 | 0 | 0
156 | 180.303 | 2022-08-18 13:53 | 5.014668 | 31 | 1 | -18.75326 | 0.3587771 | -3.000522 | -1.076518 | 0 | 0.2736977 | 0 | 0.1502257 | -0.0002461135 | 0 | 0 | 0 | 0
157 | 181.3196 | 2022-08-18 13:53 | 1.013676 | 32 | 1 | -20.01022 | 0.3310896 | -3.201635 | -1.060028 | 0 | 0.2793318 | 0 | 0.1520944 | -0.0003076374 | 0 | 0 | 0 | 0
158 | 182.3226 | 2022-08-18 13:53 | 2.016688 | 32 | 1 | -20.01022 | 0.3304744 | -3.201635 | -1.058058 | 0 | 0.2849065 | 0 | 0.1539375 | -0.0004306912 | 0 | 0 | 0 | 0
159 | 183.3324 | 2022-08-18 13:53 | 3.026433 | 32 | 1 | -20.0121 | 0.3292438 | -3.201935 | -1.054218 | 0 | 0.2905188 | 0 | 0.1557889 | -0.0003691614 | 0 | 0 | 0 | 0
160 | 184.3364 | 2022-08-18 13:53 | 4.030411 | 32 | 1 | -20.00834 | 0.3289362 | -3.201335 | -1.053035 | 0 | 0.2960988 | 0 | 0.1576259 | -0.0001845837 | 0 | 0 | 0 | 0
161 | 185.308 | 2022-08-18 13:53 | 5.00208 | 32 | 1 | -20.00647 | 0.3286285 | -3.201035 | -1.051951 | 0 | 0.3014993 | 0 | 0.1594002 | -0.0001845837 | 0 | 0 | 0 | 0
162 | 186.3266 | 2022-08-18 13:53 | 1.015445 | 33 | 1 | -21.2578 | 0.3009411 | -3.401248 | -1.023575 | 0 | 0.3074954 | 0 | 0.1612089 | -0.0004306972 | 0 | 0 | 0 | 0
163 | 187.3296 | 2022-08-18 13:53 | 2.018448 | 33 | 1 | -21.2578 | 0.3000182 | -3.401248 | -1.020436 | 0 | 0.3134181 | 0 | 0.1629894 | -0.0006152749 | 0 | 0 | 0 | 0
164 | 188.3345 | 2022-08-18 13:53 | 3.023377 | 33 | 1 | -21.25968 | 0.2994029 | -3.401548 | -1.018434 | 0 | 0.319352 | 0 | 0.1647685 | -0.0002461135 | 0 | 0 | 0 | 0
165 | 189.3414 | 2022-08-18 13:53 | 4.030228 | 33 | 1 | -21.25968 | 0.2987877 | -3.401548 | -1.016341 | 0 | 0.3252975 | 0 | 0.1665469 | -0.0003691673 | 0 | 0 | 0 | 0
166 | 190.3131 | 2022-08-18 13:53 | 5.001925 | 33 | 1 | -21.25593 | 0.2981724 | -3.400948 | -1.014069 | 0 | 0.3310355 | 0 | 0.1682595 | -0.0003076374 | 0 | 0 | 0 | 0
167 | 191.3239 | 2022-08-18 13:53 | 1.007624 | 34 | 1 | -22.50726 | 0.270485 | -3.601161 | -0.97406 | 0 | 0.3373544 | 0 | 0.1699743 | -0.0004922211 | 0 | 0 | 0 | 0
168 | 192.3279 | 2022-08-18 13:53 | 2.011544 | 34 | 1 | -22.51101 | 0.2692544 | -3.601762 | -0.9697902 | 0 | 0.3436312 | 0 | 0.1716699 | -0.0007383347 | 0 | 0 | 0 | 0
169 | 193.3318 | 2022-08-18 13:53 | 3.01551 | 34 | 1 | -22.50726 | 0.2689468 | -3.601161 | -0.9685207 | 0 | 0.3499083 | 0 | 0.1733603 | -0.0003076374 | 0 | 0 | 0 | 0
170 | 194.3367 | 2022-08-18 13:53 | 4.020436 | 34 | 1 | -22.50538 | 0.2680238 | -3.600861 | -0.9651167 | 0 | 0.3561912 | 0 | 0.175048 | -0.0003076374 | 0 | 0 | 0 | 0
171 | 195.325 | 2022-08-18 13:53 | 5.0087 | 34 | 1 | -22.50538 | 0.2677162 | -3.600861 | -0.9640089 | 0 | 0.3623699 | 0 | 0.1767041 | -0.0002461135 | 0 | 0 | 0 | 0
172 | 196.3289 | 2022-08-18 13:53 | 1.00102 | 35 | 1 | -23.76047 | 0.2400288 | -3.801675 | -0.9125114 | 0 | 0.3689649 | 0 | 0.1782967 | -0.005475962 | 0 | 0 | 0 | 0
173 | 197.3319 | 2022-08-18 13:53 | 2.003977 | 35 | 1 | -23.76047 | 0.2391059 | -3.801675 | -0.9090028 | 0 | 0.3755841 | 0 | 0.1798815 | -0.005660546 | 0 | 0 | 0 | 0
174 | 198.3349 | 2022-08-18 13:53 | 3.007001 | 35 | 1 | -23.75672 | 0.2384906 | -3.801075 | -0.9065205 | 0 | 0.3822035 | 0 | 0.1814615 | -0.0003076374 | 0 | 0 | 0 | 0
175 | 199.3427 | 2022-08-18 13:53 | 4.014785 | 35 | 1 | -23.75859 | 0.2375677 | -3.801375 | -0.9030837 | 0 | 0.3888544 | 0 | 0.1830437 | -0.0003076374 | 0 | 0 | 0 | 0
176 | 200.333 | 2022-08-18 13:53 | 5.005059 | 35 | 1 | -23.75672 | 0.2369524 | -3.801075 | -0.9006737 | 0 | 0.3953898 | 0 | 0.1845942 | -0.0003076404 | 0 | 0 | 0 | 0
177 | 201.3389 | 2022-08-18 13:53 | 1.003047 | 36 | 1 | -25.00617 | 0.2086497 | -4.000988 | -0.8348048 | 0 | 0.4023674 | 0 | 0.1860614 | -0.00566054 | 0 | 0 | 0 | 0
178 | 202.3428 | 2022-08-18 13:53 | 2.006983 | 36 | 1 | -25.00805 | 0.2080344 | -4.001288 | -0.8324056 | 0 | 0.4093414 | 0 | 0.1875137 | -0.005783594 | 0 | 0 | 0 | 0
179 | 203.3497 | 2022-08-18 13:53 | 3.013826 | 36 | 1 | -25.00993 | 0.2071115 | -4.001588 | -0.8287749 | 0 | 0.4163355 | 0 | 0.1889649 | -0.0003076374 | 0 | 0 | 0 | 0
180 | 204.3585 | 2022-08-18 13:53 | 4.022659 | 36 | 1 | -25.00617 | 0.2061886 | -4.000988 | -0.824958 | 0 | 0.4233436 | 0 | 0.1904132 | -0.0003076374 | 0 | 0 | 0 | 0
181 | 205.3488 | 2022-08-18 13:53 | 5.01296 | 36 | 1 | -25.00805 | 0.2055733 | -4.001288 | -0.822558 | 0 | 0.4302229 | 0 | 0.19183 | -0.0003076374 | 0 | 0 | 0 | 0
182 | 206.3557 | 2022-08-18 13:53 | 1.00401 | 37 | 1 | -26.26126 | 0.176963 | -4.201801 | -0.7435632 | 0 | 0.4375459 | 0 | 0.1931342 | -0.0006768048 | 0 | 0 | 0 | 0