## Info
TEST REPORT
|  |  | cc-220824-OMCVD-2-50N-5mv- | [7 empty] | C:\ArbinSoftware\MITS_PRO\Data\cc-220824-OMCVD-2-50N-5mv-.res
|  |  | 2022-08-25 |  |  |  | Mapped_Aux_Number |  |  |  |  | Log_Data_Flag |  |  |  | Cell Grading |  |  | Concentration | Digital I/O
Channel | Start_DateTime | Schedule_File_Name | Creator | Comments | Chan_Num | Item_ID | Volt | Temp | Pres | PH | FR | ChanStat | Aux | SmartBty | Event | Grade | Internal_Resistance(Ohm) | Discharge_Capacity(Ah) | Concentration | Digital Input | Digital Output
1-001 | 2022-08-24 11:28 | chenchi-2.5-2.5-H2-O2-FAST.sdu |  |  | 1 |  | 8 | 13 | 2 | 0 | 2 | FALSE | FALSE | FALSE | FALSE |  |  |  | 0 | 22 | 20
Note on Q3: For Cell Grading setting, click Arbin Data\Options... menu.
Note on Q4: For Cell Grading data, check average value from statistical data sheets. Grade A1 is the best cell.

## Channel_1-001
Data_Point | Test_Time(s) | Date_Time | Step_Time(s) | Step_Index | Cycle_Index | Current(A) | Voltage(V) |  |  | Charge_Capacity(Ah) | Discharge_Capacity(Ah) | Charge_Energy(Wh) | Discharge_Energy(Wh) | dV/dt(V/s) | Internal_Resistance(Ohm) | Is_FC_Data | AC_Impedance(Ohm) | ACI_Phase_Angle(Deg)
1 | 5.00931 | 2022-08-24 11:28 | 5.009311 | 1 | 1 | 0 | 0.9152943 |  |  | 0 | 0 | 0 | 0 | 6.152391e-05 | 0 | 0 | 0 | 0
2 | 10.00953 | 2022-08-24 11:28 | 10.00953 | 1 | 1 | 0 | 0.9149867 |  |  | 0 | 0 | 0 | 0 | -6.152391e-05 | 0 | 0 | 0 | 0
3 | 15.02046 | 2022-08-24 11:28 | 15.02046 | 1 | 1 | 0 | 0.9149867 |  |  | 0 | 0 | 0 | 0 | 0 | 0 | 0 | 0 | 0
4 | 20.03327 | 2022-08-24 11:28 | 20.03327 | 1 | 1 | 0 | 0.9146791 |  |  | 0 | 0 | 0 | 0 | -6.153584e-05 | 0 | 0 | 0 | 0
5 | 25.03537 | 2022-08-24 11:28 | 25.03537 | 1 | 1 | 0 | 0.9146791 |  |  | 0 | 0 | 0 | 0 | 0 | 0 | 0 | 0 | 0
6 | 30.00337 | 2022-08-24 11:28 | 30.00337 | 1 | 1 | 0 | 0.9149867 |  |  | 0 | 0 | 0 | 0 | 6.153584e-05 | 0 | 0 | 0 | 0
7 | 31.02196 | 2022-08-24 11:28 | 1.01566 | 2 | 1 | -0.2751473 | 0.8634356 | -0.04402358 | -0.03801152 | 0 | 7.405143e-05 | 0 | 6.48019e-05 | -0.008798456 | 0 | 0 | 0 | 0
8 | 32.02496 | 2022-08-24 11:28 | 2.018659 | 2 | 1 | -0.2751473 | 0.8631279 | -0.04402358 | -0.03799798 | 0 | 0.0001507113 | 0 | 0.0001309684 | -0.00885998 | 0 | 0 | 0 | 0
9 | 33.01127 | 2022-08-24 11:28 | 3.004973 | 2 | 1 | -0.2751815 | 0.8628203 | -0.04402905 | -0.03798916 | 0 | 0.0002260947 | 0 | 0.0001960356 | -0.0001230478 | 0 | 0 | 0 | 0
10 | 34.01816 | 2022-08-24 11:29 | 1.003955 | 3 | 1 | -0.625159 | 0.8337627 | -0.1000254 | -0.08339748 | 0 | 0.0004004303 | 0 | 0.0003415085 | -0.002645695 | 0 | 0 | 0 | 0
11 | 35.02295 | 2022-08-24 11:29 | 2.00875 | 3 | 1 | -0.625159 | 0.8340704 | -0.1000254 | -0.08342826 | 0 | 0.0005749208 | 0 | 0.0004869771 | -0.002584159 | 0 | 0 | 0 | 0
12 | 36.02799 | 2022-08-24 11:29 | 3.013784 | 3 | 1 | -0.625159 | 0.834378 | -0.1000254 | -0.08345903 | 0 | 0.0007494539 | 0 | 0.0006325113 | 6.152391e-05 | 0 | 0 | 0 | 0
13 | 37.03682 | 2022-08-24 11:29 | 1.005939 | 4 | 1 | -0.9376817 | 0.8157621 | -0.1500291 | -0.122388 | 0 | 0.001009674 | 0 | 0.000844846 | -0.003691661 | 0 | 0 | 0 | 0
14 | 38.03978 | 2022-08-24 11:29 | 2.008902 | 4 | 1 | -0.9377158 | 0.8160697 | -0.1500345 | -0.1224386 | 0 | 0.001270915 | 0 | 0.001057944 | -0.003630138 | 0 | 0 | 0 | 0
15 | 39.04568 | 2022-08-24 11:29 | 3.014804 | 4 | 1 | -0.9377158 | 0.816685 | -0.1500345 | -0.122531 | 0 | 0.001532921 | 0 | 0.001271752 | 0.0001230598 | 0 | 0 | 0 | 0
16 | 40.05544 | 2022-08-24 11:29 | 1.006888 | 5 | 1 | -1.25132 | 0.8014536 | -0.2002112 | -0.16046 | 0 | 0.001874779 | 0 | 0.001546375 | -0.003076386 | 0 | 0 | 0 | 0
17 | 41.05844 | 2022-08-24 11:29 | 2.009893 | 5 | 1 | -1.25095 | 0.8014534 | -0.2001521 | -0.1604125 | 0 | 0.002223324 | 0 | 0.001825587 | -0.003076386 | 0 | 0 | 0 | 0
18 | 42.06333 | 2022-08-24 11:29 | 3.014783 | 5 | 1 | -1.25132 | 0.8020689 | -0.2002112 | -0.1605832 | 0 | 0.002572514 | 0 | 0.002105436 | 6.152391e-05 | 0 | 0 | 0 | 0
19 | 43.06825 | 2022-08-24 11:29 | 1.001826 | 6 | 1 | -1.563121 | 0.7899131 | -0.2500993 | -0.1975567 | 0 | 0.003008553 | 0 | 0.002449425 | -0.0001845717 | 0 | 0 | 0 | 0
20 | 44.07221 | 2022-08-24 11:29 | 2.005782 | 6 | 1 | -1.56349 | 0.7899132 | -0.2501585 | -0.1976035 | 0 | 0.003444471 | 0 | 0.002793435 | -0.0001845717 | 0 | 0 | 0 | 0
21 | 45.0742 | 2022-08-24 11:29 | 3.007768 | 6 | 1 | -1.56349 | 0.7902208 | -0.2501585 | -0.1976804 | 0 | 0.003879531 | 0 | 0.003136951 | 6.152391e-05 | 0 | 0 | 0 | 0
22 | 46.08303 | 2022-08-24 11:29 | 1.005612 | 7 | 1 | -1.876031 | 0.7796035 | -0.3001649 | -0.2340096 | 0 | 0.004401287 | 0 | 0.003543344 | -0.002214992 | 0 | 0 | 0 | 0
23 | 47.08695 | 2022-08-24 11:29 | 2.009531 | 7 | 1 | -1.876031 | 0.7799111 | -0.3001649 | -0.2341019 | 0 | 0.004924388 | 0 | 0.003950745 | -0.002153468 | 0 | 0 | 0 | 0
24 | 48.08214 | 2022-08-24 11:29 | 3.004724 | 7 | 1 | -1.876031 | 0.7802188 | -0.3001649 | -0.2341943 | 0 | 0.005442944 | 0 | 0.004354794 | 0.0001230598 | 0 | 0 | 0 | 0
25 | 49.08611 | 2022-08-24 11:29 | 1.000757 | 8 | 1 | -2.188571 | 0.7699091 | -0.3501713 | -0.2696001 | 0 | 0.006052939 | 0 | 0.004823858 | -0.0001230598 | 0 | 0 | 0 | 0
26 | 50.09299 | 2022-08-24 11:29 | 2.007643 | 8 | 1 | -2.188571 | 0.7705244 | -0.3501713 | -0.2698156 | 0 | 0.006665022 | 0 | 0.00529468 | 0 | 0 | 0 | 0 | 0
27 | 51.10165 | 2022-08-24 11:29 | 3.0163 | 8 | 1 | -2.188201 | 0.7705242 | -0.3501121 | -0.2697699 | 0 | 0.007278176 | 0 | 0.005766569 | 0.0001230598 | 0 | 0 | 0 | 0
28 | 52.10862 | 2022-08-24 11:29 | 1.004138 | 9 | 1 | -2.501111 | 0.7614453 | -0.4001777 | -0.3047134 | 0 | 0.007973437 | 0 | 0.006295141 | -0.001907361 | 0 | 0 | 0 | 0
29 | 53.11647 | 2022-08-24 11:29 | 2.011986 | 9 | 1 | -2.501111 | 0.7617529 | -0.4001777 | -0.3048366 | 0 | 0.008673586 | 0 | 0.006827531 | -0.001845825 | 0 | 0 | 0 | 0
30 | 54.10585 | 2022-08-24 11:29 | 3.001372 | 9 | 1 | -2.501111 | 0.7617529 | -0.4001777 | -0.3048366 | 0 | 0.009360929 | 0 | 0.007350355 | 6.153584e-05 | 0 | 0 | 0 | 0
31 | 55.11558 | 2022-08-24 11:29 | 1.006518 | 10 | 1 | -2.813651 | 0.7526738 | -0.4501842 | -0.3388418 | 0 | 0.01014753 | 0 | 0.007941729 | -0.001784301 | 0 | 0 | 0 | 0
32 | 56.11951 | 2022-08-24 11:29 | 2.010442 | 10 | 1 | -2.813651 | 0.7532891 | -0.4501842 | -0.3391188 | 0 | 0.01093215 | 0 | 0.008531619 | -0.001661241 | 0 | 0 | 0 | 0
33 | 57.12243 | 2022-08-24 11:29 | 3.013368 | 10 | 1 | -2.813281 | 0.7539042 | -0.450125 | -0.3393511 | 0 | 0.01171598 | 0 | 0.009121105 | 0.0001230598 | 0 | 0 | 0 | 0
34 | 58.12839 | 2022-08-24 11:29 | 1.003112 | 11 | 1 | -3.125821 | 0.7451327 | -0.5001314 | -0.3726643 | 0 | 0.01258557 | 0 | 0.009767932 | -0.001722765 | 0 | 0 | 0 | 0
35 | 59.13424 | 2022-08-24 11:29 | 2.008961 | 11 | 1 | -3.125821 | 0.7451327 | -0.5001314 | -0.3726643 | 0 | 0.01345897 | 0 | 0.01041746 | -0.001722765 | 0 | 0 | 0 | 0
36 | 60.14013 | 2022-08-24 11:29 | 3.014852 | 11 | 1 | -3.125821 | 0.7457479 | -0.5001314 | -0.372972 | 0 | 0.01433241 | 0 | 0.01106723 | 0.0001845837 | 0 | 0 | 0 | 0
37 | 61.14702 | 2022-08-24 11:29 | 1.003669 | 12 | 1 | -3.439101 | 0.7369768 | -0.5502562 | -0.4055261 | 0 | 0.01529114 | 0 | 0.0117727 | -0.001784301 | 0 | 0 | 0 | 0
38 | 62.15096 | 2022-08-24 11:29 | 2.007609 | 12 | 1 | -3.439471 | 0.7372847 | -0.5503154 | -0.4057391 | 0 | 0.01625015 | 0 | 0.0124783 | -0.001722765 | 0 | 0 | 0 | 0
39 | 63.15395 | 2022-08-24 11:29 | 3.010596 | 12 | 1 | -3.438731 | 0.7375919 | -0.550197 | -0.4058209 | 0 | 0.01720826 | 0 | 0.01318341 | 0.0001230598 | 0 | 0 | 0 | 0
40 | 64.15784 | 2022-08-24 11:29 | 1.00081 | 13 | 1 | -3.751641 | 0.7297436 | -0.6002626 | -0.4380378 | 0 | 0.01825118 | 0 | 0.01394248 | -0.0001230478 | 0 | 0 | 0 | 0
41 | 65.16378 | 2022-08-24 11:29 | 2.006757 | 13 | 1 | -3.751271 | 0.7297434 | -0.6002034 | -0.4379945 | 0 | 0.01929946 | 0 | 0.01470565 | -0.0001230478 | 0 | 0 | 0 | 0
42 | 66.16859 | 2022-08-24 11:29 | 3.011564 | 13 | 1 | -3.751641 | 0.7300512 | -0.6002626 | -0.4382224 | 0 | 0.02034655 | 0 | 0.01546811 | 6.152391e-05 | 0 | 0 | 0 | 0
43 | 67.1784 | 2022-08-24 11:29 | 1.00661 | 14 | 1 | -4.064182 | 0.7222026 | -0.6502691 | -0.469626 | 0 | 0.02148256 | 0 | 0.01628668 | -0.001599717 | 0 | 0 | 0 | 0
44 | 68.18232 | 2022-08-24 11:29 | 2.010534 | 14 | 1 | -4.064182 | 0.7222026 | -0.6502691 | -0.469626 | 0 | 0.02261593 | 0 | 0.01710311 | -0.001599717 | 0 | 0 | 0 | 0
45 | 69.18732 | 2022-08-24 11:29 | 3.01553 | 14 | 1 | -4.063812 | 0.72251 | -0.6502099 | -0.4697832 | 0 | 0.02375051 | 0 | 0.01792055 | 6.152391e-05 | 0 | 0 | 0 | 0
46 | 70.19129 | 2022-08-24 11:29 | 1.001092 | 15 | 1 | -4.376352 | 0.7146615 | -0.7002163 | -0.5004176 | 0 | 0.02497083 | 0 | 0.01879033 | -6.153584e-05 | 0 | 0 | 0 | 0
47 | 71.19621 | 2022-08-24 11:29 | 2.006011 | 15 | 1 | -4.377092 | 0.7146618 | -0.7003347 | -0.5005025 | 0 | 0.02619258 | 0 | 0.01966124 | -6.153584e-05 | 0 | 0 | 0 | 0
48 | 72.20499 | 2022-08-24 11:29 | 3.014797 | 15 | 1 | -4.377092 | 0.7149695 | -0.7003347 | -0.500718 | 0 | 0.02741902 | 0 | 0.0205356 | 0 | 0 | 0 | 0 | 0
49 | 73.2099 | 2022-08-24 11:29 | 1.002071 | 16 | 1 | -4.689262 | 0.7074284 | -0.7502819 | -0.5307707 | 0 | 0.02855864 | 0 | 0.02133977 | -0.001538193 | 0 | 0 | 0 | 0
50 | 74.21494 | 2022-08-24 11:29 | 2.007108 | 16 | 1 | -4.689262 | 0.707736 | -0.7502819 | -0.5310015 | 0 | 0.03003051 | 0 | 0.02237801 | -0.001476669 | 0 | 0 | 0 | 0
51 | 75.21977 | 2022-08-24 11:29 | 3.011943 | 16 | 1 | -4.688892 | 0.7080435 | -0.7502227 | -0.5311903 | 0 | 0.03133934 | 0 | 0.02330132 | 6.152391e-05 | 0 | 0 | 0 | 0
52 | 76.22469 | 2022-08-24 11:29 | 1.002023 | 17 | 1 | -5.001432 | 0.7005026 | -0.8002292 | -0.5605626 | 0 | 0.03273243 | 0 | 0.0242741 | -0.001415133 | 0 | 0 | 0 | 0
53 | 77.23254 | 2022-08-24 11:29 | 2.009873 | 17 | 1 | -5.002172 | 0.7001952 | -0.8003475 | -0.5603995 | 0 | 0.03413269 | 0 | 0.02525157 | -0.001476669 | 0 | 0 | 0 | 0
54 | 78.22563 | 2022-08-24 11:29 | 3.002965 | 17 | 1 | -5.002172 | 0.7005029 | -0.8003475 | -0.5606458 | 0 | 0.03551244 | 0 | 0.02621476 | 0 | 0 | 0 | 0 | 0
55 | 79.22961 | 2022-08-24 11:29 | 1.001034 | 18 | 1 | -5.313972 | 0.6932692 | -0.8502356 | -0.5894422 | 0 | 0.03698727 | 0 | 0.02723379 | -0.001415133 | 0 | 0 | 0 | 0
56 | 80.23461 | 2022-08-24 11:29 | 2.00604 | 18 | 1 | -5.314342 | 0.6929618 | -0.8502947 | -0.5892218 | 0 | 0.03847083 | 0 | 0.0282585 | -0.001476657 | 0 | 0 | 0 | 0
57 | 81.24038 | 2022-08-24 11:29 | 3.01181 | 18 | 1 | -5.314342 | 0.6932694 | -0.8502947 | -0.5894833 | 0 | 0.03995552 | 0 | 0.02928389 | 6.152391e-05 | 0 | 0 | 0 | 0
58 | 82.24441 | 2022-08-24 11:29 | 1.000831 | 19 | 1 | -5.626883 | 0.6860361 | -0.9003012 | -0.6176392 | 0 | 0.04152456 | 0 | 0.03035632 | -6.152391e-05 | 0 | 0 | 0 | 0
59 | 83.25424 | 2022-08-24 11:29 | 2.010665 | 19 | 1 | -5.627252 | 0.6860363 | -0.9003603 | -0.6176799 | 0 | 0.04310295 | 0 | 0.03143507 | -6.152391e-05 | 0 | 0 | 0 | 0
60 | 84.24544 | 2022-08-24 11:29 | 3.001864 | 19 | 1 | -5.626883 | 0.6863438 | -0.9003012 | -0.6179161 | 0 | 0.0446522 | 0 | 0.03249392 | 6.152391e-05 | 0 | 0 | 0 | 0
61 | 85.25531 | 2022-08-24 11:29 | 1.006663 | 20 | 1 | -5.939423 | 0.6791105 | -0.9503076 | -0.6453639 | 0 | 0.046318 | 0 | 0.03362031 | -6.152391e-05 | 0 | 0 | 0 | 0
62 | 86.25927 | 2022-08-24 11:29 | 2.010622 | 20 | 1 | -5.939423 | 0.6791105 | -0.9503076 | -0.6453639 | 0 | 0.04797434 | 0 | 0.03474028 | -6.152391e-05 | 0 | 0 | 0 | 0
63 | 87.24948 | 2022-08-24 11:29 | 3.000835 | 20 | 1 | -5.939792 | 0.678803 | -0.9503667 | -0.6451118 | 0 | 0.04960803 | 0 | 0.03584493 | -6.153584e-05 | 0 | 0 | 0 | 0
64 | 88.25633 | 2022-08-24 11:29 | 1.003669 | 21 | 1 | -6.251963 | 0.6724925 | -1.000314 | -0.6727037 | 0 | 0.05135262 | 0 | 0.03701303 | -0.00135361 | 0 | 0 | 0 | 0
65 | 89.26027 | 2022-08-24 11:29 | 2.007608 | 21 | 1 | -6.251963 | 0.6721848 | -1.000314 | -0.6723959 | 0 | 0.05309608 | 0 | 0.03817959 | -0.001415145 | 0 | 0 | 0 | 0
66 | 90.26722 | 2022-08-24 11:29 | 3.014555 | 21 | 1 | -6.251963 | 0.6718772 | -1.000314 | -0.6720882 | 0 | 0.05484479 | 0 | 0.03934954 | 0 | 0 | 0 | 0 | 0
67 | 91.27214 | 2022-08-24 11:29 | 1.001736 | 22 | 1 | -7.502493 | 0.64479 | -1.200399 | -0.7740052 | 0 | 0.05693783 | 0 | 0.04069167 | -0.0001230598 | 0 | 0 | 0 | 0
68 | 92.273 | 2022-08-24 11:29 | 2.002588 | 22 | 1 | -7.502493 | 0.6444824 | -1.200399 | -0.7736359 | 0 | 0.05902352 | 0 | 0.04202861 | -0.0001845837 | 0 | 0 | 0 | 0
69 | 93.27795 | 2022-08-24 11:30 | 3.007542 | 22 | 1 | -7.502493 | 0.6444824 | -1.200399 | -0.7736359 | 0 | 0.06111776 | 0 | 0.04337103 | 0 | 0 | 0 | 0 | 0
70 | 94.28595 | 2022-08-24 11:30 | 1.004816 | 23 | 1 | -8.751543 | 0.6183174 | -1.400247 | -0.865797 | 0 | 0.06355267 | 0 | 0.04486885 | -0.005414426 | 0 | 0 | 0 | 0
71 | 95.29079 | 2022-08-24 11:30 | 2.009653 | 23 | 1 | -8.752283 | 0.6177025 | -1.400365 | -0.8650091 | 0 | 0.06599554 | 0 | 0.04636841 | -0.005537486 | 0 | 0 | 0 | 0
72 | 96.2957 | 2022-08-24 11:30 | 3.014565 | 23 | 1 | -8.751913 | 0.61801 | -1.400306 | -0.8654031 | 0 | 0.06843857 | 0 | 0.04786784 | 0 | 0 | 0 | 0 | 0
73 | 97.3045 | 2022-08-24 11:30 | 1.005591 | 24 | 1 | -10.00244 | 0.5918457 | -1.600391 | -0.9471846 | 0 | 0.07123116 | 0 | 0.04950956 | -0.005291366 | 0 | 0 | 0 | 0
74 | 98.30748 | 2022-08-24 11:30 | 2.008577 | 24 | 1 | -10.00244 | 0.591538 | -1.600391 | -0.9466922 | 0 | 0.07401785 | 0 | 0.05114491 | -0.005352902 | 0 | 0 | 0 | 0
75 | 99.31246 | 2022-08-24 11:30 | 3.013549 | 24 | 1 | -10.00244 | 0.5912304 | -1.600391 | -0.9461999 | 0 | 0.07681004 | 0 | 0.05278304 | -0.0001230598 | 0 | 0 | 0 | 0
76 | 100.3222 | 2022-08-24 11:30 | 1.006673 | 25 | 1 | -11.25651 | 0.5653755 | -1.801042 | -1.018265 | 0 | 0.07982642 | 0 | 0.05449389 | -0.005291379 | 0 | 0 | 0 | 0
77 | 101.3261 | 2022-08-24 11:30 | 2.010552 | 25 | 1 | -11.25651 | 0.5653755 | -1.801042 | -1.018265 | 0 | 0.08296546 | 0 | 0.05625058 | -0.005291379 | 0 | 0 | 0 | 0
78 | 102.3213 | 2022-08-24 11:30 | 3.005754 | 25 | 1 | -11.25651 | 0.5641449 | -1.801042 | -1.016049 | 0 | 0.08607736 | 0 | 0.05799101 | -0.0002461076 | 0 | 0 | 0 | 0
79 | 103.3271 | 2022-08-24 11:30 | 1.00265 | 26 | 1 | -12.50972 | 0.5389049 | -2.001556 | -1.078648 | 0 | 0.08956164 | 0 | 0.05985116 | -0.005291379 | 0 | 0 | 0 | 0
80 | 104.3312 | 2022-08-24 11:30 | 2.006686 | 26 | 1 | -12.50597 | 0.5382878 | -2.000956 | -1.07709 | 0 | 0.09304999 | 0 | 0.0617093 | -0.005414438 | 0 | 0 | 0 | 0
81 | 105.3253 | 2022-08-24 11:30 | 3.000827 | 26 | 1 | -12.50785 | 0.5379811 | -2.001256 | -1.076638 | 0 | 0.09650399 | 0 | 0.06354779 | -0.0001845837 | 0 | 0 | 0 | 0
82 | 106.3322 | 2022-08-24 11:30 | 1.003995 | 27 | 1 | -13.75543 | 0.5124307 | -2.200869 | -1.127793 | 0 | 0.1003414 | 0 | 0.06549303 | -0.005229843 | 0 | 0 | 0 | 0
83 | 107.3371 | 2022-08-24 11:30 | 2.008953 | 27 | 1 | -13.75731 | 0.5118163 | -2.201169 | -1.126594 | 0 | 0.1041817 | 0 | 0.06743415 | -0.005352902 | 0 | 0 | 0 | 0
84 | 108.342 | 2022-08-24 11:30 | 3.013831 | 27 | 1 | -13.75543 | 0.5112001 | -2.200869 | -1.125084 | 0 | 0.1080218 | 0 | 0.06937299 | -0.0001845837 | 0 | 0 | 0 | 0
85 | 109.3489 | 2022-08-24 11:30 | 1.004014 | 28 | 1 | -15.00864 | 0.4853448 | -2.401382 | -1.165498 | 0 | 0.1122182 | 0 | 0.07138282 | -0.0004922211 | 0 | 0 | 0 | 0
86 | 110.3528 | 2022-08-24 11:30 | 2.007946 | 28 | 1 | -15.00864 | 0.4847295 | -2.401382 | -1.164021 | 0 | 0.1164033 | 0 | 0.07338311 | -0.0006152749 | 0 | 0 | 0 | 0
87 | 111.3587 | 2022-08-24 11:30 | 3.013807 | 28 | 1 | -15.00864 | 0.4841143 | -2.401382 | -1.162543 | 0 | 0.1205964 | 0 | 0.07538478 | -0.0002461076 | 0 | 0 | 0 | 0
88 | 112.3656 | 2022-08-24 11:30 | 1.003738 | 29 | 1 | -16.2581 | 0.4588724 | -2.601295 | -1.193663 | 0 | 0.1251335 | 0 | 0.07743571 | -0.005168319 | 0 | 0 | 0 | 0
89 | 113.3695 | 2022-08-24 11:30 | 2.007679 | 29 | 1 | -16.25622 | 0.4579486 | -2.600995 | -1.191122 | 0 | 0.1296674 | 0 | 0.07947896 | -0.005352902 | 0 | 0 | 0 | 0
90 | 114.3745 | 2022-08-24 11:30 | 3.012645 | 29 | 1 | -16.2581 | 0.4573342 | -2.601295 | -1.189661 | 0 | 0.1342059 | 0 | 0.08152121 | -0.0003076434 | 0 | 0 | 0 | 0
91 | 115.3813 | 2022-08-24 11:30 | 1.003783 | 30 | 1 | -17.50755 | 0.4314771 | -2.801208 | -1.208657 | 0 | 0.1390875 | 0 | 0.08359014 | -0.0003691673 | 0 | 0 | 0 | 0
92 | 116.3843 | 2022-08-24 11:30 | 2.006726 | 30 | 1 | -17.50943 | 0.4308627 | -2.801509 | -1.207066 | 0 | 0.1439652 | 0 | 0.0856518 | -0.0004922211 | 0 | 0 | 0 | 0
93 | 117.3931 | 2022-08-24 11:30 | 3.015568 | 30 | 1 | -17.5038 | 0.4299371 | -2.800608 | -1.204085 | 0 | 0.1488715 | 0 | 0.08772115 | -0.0003691673 | 0 | 0 | 0 | 0
94 | 118.4009 | 2022-08-24 11:30 | 1.004905 | 31 | 1 | -18.75889 | 0.403775 | -3.001422 | -1.211899 | 0 | 0.1541074 | 0 | 0.08979144 | -0.000553745 | 0 | 0 | 0 | 0
95 | 119.4039 | 2022-08-24 11:30 | 2.00792 | 31 | 1 | -18.75513 | 0.4025426 | -3.000822 | -1.207959 | 0 | 0.1593336 | 0 | 0.09185165 | -0.0007998586 | 0 | 0 | 0 | 0
96 | 120.4108 | 2022-08-24 11:30 | 3.014863 | 31 | 1 | -18.75513 | 0.4016197 | -3.000822 | -1.205189 | 0 | 0.1645802 | 0 | 0.09391454 | -0.0003691614 | 0 | 0 | 0 | 0
97 | 121.4157 | 2022-08-24 11:30 | 1.001676 | 32 | 1 | -20.01022 | 0.37515 | -3.201635 | -1.201094 | 0 | 0.1701528 | 0 | 0.0959616 | -0.005414432 | 0 | 0 | 0 | 0
98 | 122.4216 | 2022-08-24 11:30 | 2.007525 | 32 | 1 | -20.00834 | 0.3739186 | -3.201335 | -1.197039 | 0 | 0.1757435 | 0 | 0.09800212 | -0.005660546 | 0 | 0 | 0 | 0
99 | 123.4246 | 2022-08-24 11:30 | 3.010495 | 32 | 1 | -20.00834 | 0.3733033 | -3.201335 | -1.195069 | 0 | 0.1813181 | 0 | 0.1000307 | -0.0004306912 | 0 | 0 | 0 | 0
100 | 124.4285 | 2022-08-24 11:30 | 1.001031 | 33 | 1 | -21.25593 | 0.3465224 | -3.400948 | -1.178505 | 0 | 0.1872454 | 0 | 0.1020288 | -0.0006152749 | 0 | 0 | 0 | 0
101 | 125.4324 | 2022-08-24 11:30 | 2.004941 | 33 | 1 | -21.2578 | 0.3449851 | -3.401248 | -1.17338 | 0 | 0.1931735 | 0 | 0.104017 | -0.0009229124 | 0 | 0 | 0 | 0
102 | 126.4404 | 2022-08-24 11:30 | 3.012954 | 33 | 1 | -21.2578 | 0.3437545 | -3.401248 | -1.169194 | 0 | 0.1991259 | 0 | 0.1060058 | -0.000553751 | 0 | 0 | 0 | 0
103 | 127.4443 | 2022-08-24 11:30 | 1.000605 | 34 | 1 | -22.50914 | 0.3166677 | -3.601462 | -1.140467 | 0 | 0.2053708 | 0 | 0.1079289 | -0.005537486 | 0 | 0 | 0 | 0
104 | 128.4482 | 2022-08-24 11:30 | 2.004537 | 34 | 1 | -22.50914 | 0.3154372 | -3.601462 | -1.136035 | 0 | 0.2116478 | 0 | 0.109845 | -0.005783594 | 0 | 0 | 0 | 0
105 | 129.457 | 2022-08-24 11:30 | 3.013355 | 34 | 1 | -22.50914 | 0.313899 | -3.601462 | -1.130495 | 0 | 0.2179552 | 0 | 0.1117611 | -0.0006152749 | 0 | 0 | 0 | 0
106 | 130.4629 | 2022-08-24 11:30 | 1.003009 | 35 | 1 | -23.75859 | 0.286196 | -3.801375 | -1.087938 | 0 | 0.2245929 | 0 | 0.1135954 | -0.0007998586 | 0 | 0 | 0 | 0
107 | 131.4678 | 2022-08-24 11:30 | 2.007914 | 35 | 1 | -23.75672 | 0.2849646 | -3.801075 | -1.083171 | 0 | 0.231225 | 0 | 0.1154132 | -0.001045972 | 0 | 0 | 0 | 0
108 | 132.4717 | 2022-08-24 11:30 | 3.011825 | 35 | 1 | -23.75859 | 0.2831196 | -3.801375 | -1.076244 | 0 | 0.2378505 | 0 | 0.1172184 | -0.0006152809 | 0 | 0 | 0 | 0
109 | 133.4796 | 2022-08-24 11:30 | 1.004796 | 36 | 1 | -25.0118 | 0.2551108 | -4.001888 | -1.020925 | 0 | 0.2448308 | 0 | 0.1189247 | -0.0007998586 | 0 | 0 | 0 | 0
110 | 134.4816 | 2022-08-24 11:30 | 2.006803 | 36 | 1 | -25.00993 | 0.2529565 | -4.001588 | -1.012228 | 0 | 0.2517915 | 0 | 0.1206093 | -0.00123055 | 0 | 0 | 0 | 0
111 | 135.4866 | 2022-08-24 11:30 | 3.01179 | 36 | 1 | -25.00805 | 0.2514173 | -4.001288 | -1.005993 | 0 | 0.258773 | 0 | 0.1222866 | -0.0007383317 | 0 | 0 | 0 | 0
112 | 136.4915 | 2022-08-24 11:30 | 1.001683 | 37 | 1 | -26.25938 | 0.2227924 | -4.201501 | -0.9360625 | 0 | 0.2660678 | 0 | 0.1238366 | -0.005845123 | 0 | 0 | 0 | 0
113 | 137.4964 | 2022-08-24 11:30 | 2.006577 | 37 | 1 | -26.25751 | 0.220638 | -4.201201 | -0.9269447 | 0 | 0.2733976 | 0 | 0.1253673 | -0.006275815 | 0 | 0 | 0 | 0
114 | 138.5051 | 2022-08-24 11:30 | 3.015335 | 37 | 1 | -26.25751 | 0.2187922 | -4.201201 | -0.91919 | 0 | 0.2807556 | 0 | 0.1268895 | -0.0007383317 | 0 | 0 | 0 | 0
115 | 139.5091 | 2022-08-24 11:30 | 1.000746 | 38 | 1 | -27.51072 | 0.1886299 | -4.401715 | -0.8302951 | 0 | 0.2884267 | 0 | 0.1282513 | -0.001107496 | 0 | 0 | 0 | 0
116 | 140.5111 | 2022-08-24 11:30 | 2.002768 | 38 | 1 | -27.51072 | 0.1861688 | -4.401715 | -0.819462 | 0 | 0.2960841 | 0 | 0.1295854 | -0.001599717 | 0 | 0 | 0 | 0