## Info
TEST REPORT
|  |  | cc-220825-OMCVD-2-50N-air-5mv- | [7 empty] | C:\ArbinSoftware\MITS_PRO\Data\cc-220825-OMCVD-2-50N-air-5mv-.res
|  |  | 2022-08-25 |  |  |  | Mapped_Aux_Number |  |  |  |  | Log_Data_Flag |  |  |  | Cell Grading |  |  | Concentration | Digital I/O
Channel | Start_DateTime | Schedule_File_Name | Creator | Comments | Chan_Num | Item_ID | Volt | Temp | Pres | PH | FR | ChanStat | Aux | SmartBty | Event | Grade | Internal_Resistance(Ohm) | Discharge_Capacity(Ah) | Concentration | Digital Input | Digital Output
1-001 | 2022-08-25 10:43 | chenchi-2.5-2.5-H2-O2-FAST.sdu |  |  | 1 |  | 8 | 13 | 2 | 0 | 2 | FALSE | FALSE | FALSE | FALSE |  |  |  | 0 | 22 | 20
Note on Q3: For Cell Grading setting, click Arbin Data\Options... menu.
Note on Q4: For Cell Grading data, check average value from statistical data sheets. Grade A1 is the best cell.

## Channel_1-001
Data_Point | Test_Time(s) | Date_Time | Step_Time(s) | Step_Index | Cycle_Index | Current(A) | Voltage(V) |  |  | Charge_Capacity(Ah) | Discharge_Capacity(Ah) | Charge_Energy(Wh) | Discharge_Energy(Wh) | dV/dt(V/s) | Internal_Resistance(Ohm) | Is_FC_Data | AC_Impedance(Ohm) | ACI_Phase_Angle(Deg)
1 | 5.014628 | 2022-08-25 10:43 | 5.014629 | 1 | 1 | 0 | 0.8725327 |  |  | 0 | 0 | 0 | 0 | 0 | 0 | 0 | 0 | 0
2 | 10.02842 | 2022-08-25 10:43 | 10.02842 | 1 | 1 | 0 | 0.8725327 |  |  | 0 | 0 | 0 | 0 | 6.153584e-05 | 0 | 0 | 0 | 0
3 | 15.03344 | 2022-08-25 10:43 | 15.03345 | 1 | 1 | 0 | 0.8725327 |  |  | 0 | 0 | 0 | 0 | 0 | 0 | 0 | 0 | 0
4 | 20.04641 | 2022-08-25 10:43 | 20.04641 | 1 | 1 | 0 | 0.872225 |  |  | 0 | 0 | 0 | 0 | 0 | 0 | 0 | 0 | 0
5 | 25.04838 | 2022-08-25 10:43 | 25.04838 | 1 | 1 | 0 | 0.872225 |  |  | 0 | 0 | 0 | 0 | 0 | 0 | 0 | 0 | 0
6 | 30.01261 | 2022-08-25 10:43 | 30.01261 | 1 | 1 | 0 | 0.872225 |  |  | 0 | 0 | 0 | 0 | -6.153584e-05 | 0 | 0 | 0 | 0
7 | 31.02917 | 2022-08-25 10:43 | 1.01333 | 2 | 1 | -0.2751473 | 0.8054675 | -0.04402358 | -0.03545956 | 0 | 7.033299199e-05 | 0 | 5.763826e-05 | -0.012244 | 0 | 0 | 0 | 0
8 | 32.03215 | 2022-08-25 10:44 | 2.016304 | 2 | 1 | -0.2751473 | 0.8045446 | -0.04402358 | -0.03541893 | 0 | 0.0001469907 | 0 | 0.0001193525 | -0.01242858 | 0 | 0 | 0 | 0
9 | 33.0234 | 2022-08-25 10:44 | 3.007557 | 2 | 1 | -0.2751473 | 0.8048522 | -0.04402358 | -0.03543247 | 0 | 0.0002227513 | 0 | 0.0001803173 | -0.0001230598 | 0 | 0 | 0 | 0
10 | 34.0283 | 2022-08-25 10:44 | 1.001697 | 3 | 1 | -0.625159 | 0.7654746 | -0.1000254 | -0.07656694 | 0 | 0.0003937903 | 0 | 0.0003116716 | -0.007875526 | 0 | 0 | 0 | 0
11 | 35.03028 | 2022-08-25 10:44 | 2.003675 | 3 | 1 | -0.625159 | 0.7654746 | -0.1000254 | -0.07656694 | 0 | 0.0005677915 | 0 | 0.0004448735 | -0.007875526 | 0 | 0 | 0 | 0
12 | 36.03615 | 2022-08-25 10:44 | 3.009553 | 3 | 1 | -0.625159 | 0.7654746 | -0.1000254 | -0.07656694 | 0 | 0.0007424693 | 0 | 0.0005786127 | 0 | 0 | 0 | 0 | 0
13 | 37.04401 | 2022-08-25 10:44 | 1.004995 | 4 | 1 | -0.9376475 | 0.7411712 | -0.1500236 | -0.1111932 | 0 | 0.001002424 | 0 | 0.0007714732 | -0.004860687 | 0 | 0 | 0 | 0
14 | 38.0509 | 2022-08-25 10:44 | 2.011879 | 4 | 1 | -0.9376475 | 0.7408636 | -0.1500236 | -0.111147 | 0 | 0.001264685 | 0 | 0.0009658083 | -0.004922211 | 0 | 0 | 0 | 0
15 | 39.05191 | 2022-08-25 10:44 | 3.012888 | 4 | 1 | -0.9377158 | 0.7411712 | -0.1500345 | -0.1112013 | 0 | 0.001525416 | 0 | 0.001159082 | 6.152391e-05 | 0 | 0 | 0 | 0
16 | 40.06662 | 2022-08-25 10:44 | 1.011811 | 5 | 1 | -1.25095 | 0.7205594 | -0.2001521 | -0.1442214 | 0 | 0.00185605 | 0 | 0.00139808 | -0.01648941 | 0 | 0 | 0 | 0
17 | 41.06852 | 2022-08-25 10:44 | 2.013707 | 5 | 1 | -1.25132 | 0.7205594 | -0.2002112 | -0.1442641 | 0 | 0.002204204 | 0 | 0.001648951 | -0.01648941 | 0 | 0 | 0 | 0
18 | 42.05786 | 2022-08-25 10:44 | 3.003047 | 5 | 1 | -1.25169 | 0.7205594 | -0.2002704 | -0.1443067 | 0 | 0.002547982 | 0 | 0.001896808 | 0 | 0 | 0 | 0 | 0
19 | 43.06286 | 2022-08-25 10:44 | 1.001819 | 6 | 1 | -1.563121 | 0.7030241 | -0.2500993 | -0.1758258 | 0 | 0.002981247 | 0 | 0.002201751 | -0.00369165 | 0 | 0 | 0 | 0
20 | 44.06672 | 2022-08-25 10:44 | 2.005679 | 6 | 1 | -1.56386 | 0.7033317 | -0.2502176 | -0.175986 | 0 | 0.00341713 | 0 | 0.002508383 | -0.003630125 | 0 | 0 | 0 | 0
21 | 45.07468 | 2022-08-25 10:44 | 3.013642 | 6 | 1 | -1.562751 | 0.7042546 | -0.2500401 | -0.1760919 | 0 | 0.00385479 | 0 | 0.002816419 | 0.0001845837 | 0 | 0 | 0 | 0
22 | 46.07857 | 2022-08-25 10:44 | 1.000697 | 7 | 1 | -1.8764 | 0.6876422 | -0.3002241 | -0.2064467 | 0 | 0.004377582 | 0 | 0.003175971 | -0.000553751 | 0 | 0 | 0 | 0
23 | 47.08052 | 2022-08-25 10:44 | 2.002655 | 7 | 1 | -1.876031 | 0.6882575 | -0.3001649 | -0.2065907 | 0 | 0.004899656 | 0 | 0.003535144 | -0.0004306912 | 0 | 0 | 0 | 0
24 | 48.08252 | 2022-08-25 10:44 | 3.004648 | 7 | 1 | -1.875291 | 0.6888727 | -0.3000465 | -0.2066939 | 0 | 0.005421766 | 0 | 0.003894533 | 0.0002461076 | 0 | 0 | 0 | 0
25 | 49.09131 | 2022-08-25 10:44 | 1.005593 | 8 | 1 | -2.188571 | 0.6734908 | -0.3501713 | -0.2358372 | 0 | 0.006029381 | 0 | 0.004303968 | -0.003076375 | 0 | 0 | 0 | 0
26 | 50.09621 | 2022-08-25 10:44 | 2.010497 | 8 | 1 | -2.188571 | 0.6737984 | -0.3501713 | -0.2359449 | 0 | 0.006640245 | 0 | 0.004715422 | -0.003014851 | 0 | 0 | 0 | 0
27 | 51.10018 | 2022-08-25 10:44 | 3.014464 | 8 | 1 | -2.187831 | 0.6741061 | -0.3500529 | -0.2359728 | 0 | 0.00725055 | 0 | 0.005126698 | 0.0001845837 | 0 | 0 | 0 | 0
28 | 52.11001 | 2022-08-25 10:44 | 1.006624 | 9 | 1 | -2.501481 | 0.6596471 | -0.4002369 | -0.2640151 | 0 | 0.007949568 | 0 | 0.005588096 | -0.002891791 | 0 | 0 | 0 | 0
29 | 53.11491 | 2022-08-25 10:44 | 2.011518 | 9 | 1 | -2.501111 | 0.6602623 | -0.4001777 | -0.2642223 | 0 | 0.008647688 | 0 | 0.006048951 | -0.002768743 | 0 | 0 | 0 | 0
30 | 54.10613 | 2022-08-25 10:44 | 3.002746 | 9 | 1 | -2.501111 | 0.6608776 | -0.4001777 | -0.2644685 | 0 | 0.009336301 | 0 | 0.006503808 | 0.0002461076 | 0 | 0 | 0 | 0
31 | 55.11108 | 2022-08-25 10:44 | 1.002064 | 10 | 1 | -2.813651 | 0.6473415 | -0.4501842 | -0.2914229 | 0 | 0.01012145 | 0 | 0.007011839 | -0.0003076434 | 0 | 0 | 0 | 0
32 | 56.11403 | 2022-08-25 10:44 | 2.005016 | 10 | 1 | -2.813651 | 0.6479568 | -0.4501842 | -0.2916999 | 0 | 0.01090529 | 0 | 0.007519347 | -0.0001845837 | 0 | 0 | 0 | 0
33 | 57.1238 | 2022-08-25 10:44 | 3.014786 | 10 | 1 | -2.813651 | 0.6482645 | -0.4501842 | -0.2918384 | 0 | 0.01169448 | 0 | 0.008030698 | 0.0002461076 | 0 | 0 | 0 | 0
34 | 58.12977 | 2022-08-25 10:44 | 1.002763 | 11 | 1 | -3.125821 | 0.6353437 | -0.5001314 | -0.3177553 | 0 | 0.0125649 | 0 | 0.008583723 | -0.002584159 | 0 | 0 | 0 | 0
35 | 59.13367 | 2022-08-25 10:44 | 2.00667 | 11 | 1 | -3.126191 | 0.6356514 | -0.5001906 | -0.3179468 | 0 | 0.01343661 | 0 | 0.009137719 | -0.002522624 | 0 | 0 | 0 | 0
36 | 60.14254 | 2022-08-25 10:44 | 3.015539 | 11 | 1 | -3.125821 | 0.6362666 | -0.5001314 | -0.3182169 | 0 | 0.01431265 | 0 | 0.009694905 | 0.0002461076 | 0 | 0 | 0 | 0
37 | 61.15144 | 2022-08-25 10:44 | 1.0057 | 12 | 1 | -3.438731 | 0.6239611 | -0.550197 | -0.3433015 | 0 | 0.01527611 | 0 | 0.01029577 | -0.0002461076 | 0 | 0 | 0 | 0
38 | 62.15723 | 2022-08-25 10:44 | 2.011487 | 12 | 1 | -3.439471 | 0.6242687 | -0.5503154 | -0.3435447 | 0 | 0.01623689 | 0 | 0.0108955 | -0.0001845837 | 0 | 0 | 0 | 0
39 | 63.1465 | 2022-08-25 10:44 | 3.000757 | 12 | 1 | -3.439471 | 0.624884 | -0.5503154 | -0.3438833 | 0 | 0.01718191 | 0 | 0.01148593 | 0.0001845837 | 0 | 0 | 0 | 0
40 | 64.15338 | 2022-08-25 10:44 | 1.003734 | 13 | 1 | -3.751641 | 0.6125785 | -0.6002626 | -0.3677079 | 0 | 0.01822425 | 0 | 0.01212486 | -0.002461112 | 0 | 0 | 0 | 0
41 | 65.15818 | 2022-08-25 10:44 | 2.008535 | 13 | 1 | -3.752011 | 0.6135014 | -0.6003218 | -0.3682982 | 0 | 0.01927132 | 0 | 0.01276691 | -0.002276528 | 0 | 0 | 0 | 0
42 | 66.16417 | 2022-08-25 10:44 | 3.014522 | 13 | 1 | -3.751641 | 0.613809 | -0.6002626 | -0.3684466 | 0 | 0.02031964 | 0 | 0.01341031 | 0.0002461195 | 0 | 0 | 0 | 0
43 | 67.17115 | 2022-08-25 10:44 | 1.004131 | 14 | 1 | -4.064182 | 0.6018111 | -0.6502691 | -0.3913392 | 0 | 0.0214562 | 0 | 0.01409435 | -0.0004307032 | 0 | 0 | 0 | 0
44 | 68.17598 | 2022-08-25 10:44 | 2.008954 | 14 | 1 | -4.064551 | 0.6024264 | -0.6503282 | -0.3917749 | 0 | 0.02259057 | 0 | 0.01477756 | -0.0003076434 | 0 | 0 | 0 | 0
45 | 69.18084 | 2022-08-25 10:44 | 3.01382 | 14 | 1 | -4.064182 | 0.6030417 | -0.6502691 | -0.3921394 | 0 | 0.02372501 | 0 | 0.0154614 | 0.0002461195 | 0 | 0 | 0 | 0
46 | 70.1897 | 2022-08-25 10:44 | 1.005712 | 15 | 1 | -4.376722 | 0.5907362 | -0.7002755 | -0.4136781 | 0 | 0.02494754 | 0 | 0.01618465 | -0.002522636 | 0 | 0 | 0 | 0
47 | 71.19263 | 2022-08-25 10:44 | 2.008641 | 15 | 1 | -4.377092 | 0.5919667 | -0.7003347 | -0.4145748 | 0 | 0.02616688 | 0 | 0.01690591 | -0.002276528 | 0 | 0 | 0 | 0
48 | 72.19468 | 2022-08-25 10:44 | 3.010689 | 15 | 1 | -4.377092 | 0.5919667 | -0.7003347 | -0.4145748 | 0 | 0.02738513 | 0 | 0.01762703 | 0.0001230478 | 0 | 0 | 0 | 0
49 | 73.19962 | 2022-08-25 10:44 | 1.00192 | 16 | 1 | -4.688892 | 0.5805841 | -0.7502227 | -0.4355674 | 0 | 0.02869381 | 0 | 0.01838639 | -0.0002461076 | 0 | 0 | 0 | 0
50 | 74.20836 | 2022-08-25 10:44 | 2.010656 | 16 | 1 | -4.688892 | 0.5808917 | -0.7502227 | -0.4357982 | 0 | 0.0300077 | 0 | 0.01914935 | -0.0001845837 | 0 | 0 | 0 | 0
51 | 75.2095 | 2022-08-25 10:44 | 3.011795 | 16 | 1 | -4.689262 | 0.5811994 | -0.7502819 | -0.4360634 | 0 | 0.03131171 | 0 | 0.01990714 | 0.0001845837 | 0 | 0 | 0 | 0
52 | 76.21928 | 2022-08-25 10:44 | 1.006591 | 17 | 1 | -5.001802 | 0.5695091 | -0.8002883 | -0.4557715 | 0 | 0.03271074 | 0 | 0.02070433 | -0.002399576 | 0 | 0 | 0 | 0
53 | 77.22414 | 2022-08-25 10:44 | 2.011459 | 17 | 1 | -5.001432 | 0.5701244 | -0.8002292 | -0.4562302 | 0 | 0.03410685 | 0 | 0.02149965 | -0.002276528 | 0 | 0 | 0 | 0
54 | 78.21448 | 2022-08-25 10:44 | 3.001798 | 17 | 1 | -5.001432 | 0.5704321 | -0.8002292 | -0.4564764 | 0 | 0.03548279 | 0 | 0.02228408 | 0.0001845837 | 0 | 0 | 0 | 0
55 | 79.22029 | 2022-08-25 10:44 | 1.002597 | 18 | 1 | -5.314342 | 0.5584342 | -0.8502947 | -0.4748336 | 0 | 0.03696442 | 0 | 0.02311179 | -0.002399576 | 0 | 0 | 0 | 0
56 | 80.22325 | 2022-08-25 10:44 | 2.005561 | 18 | 1 | -5.314342 | 0.5584342 | -0.8502947 | -0.4748336 | 0 | 0.03844497 | 0 | 0.02393865 | -0.002399576 | 0 | 0 | 0 | 0
57 | 81.23014 | 2022-08-25 10:44 | 3.012445 | 18 | 1 | -5.314712 | 0.5587418 | -0.8503539 | -0.4751283 | 0 | 0.03993129 | 0 | 0.02476922 | 6.152391e-05 | 0 | 0 | 0 | 0
58 | 82.24772 | 2022-08-25 10:44 | 1.014669 | 19 | 1 | -5.626883 | 0.5470515 | -0.9003012 | -0.4925112 | 0 | 0.04151722 | 0 | 0.02563658 | -0.0002461076 | 0 | 0 | 0 | 0
59 | 83.25266 | 2022-08-25 10:44 | 2.019611 | 19 | 1 | -5.626883 | 0.5470515 | -0.9003012 | -0.4925112 | 0 | 0.04308796 | 0 | 0.02649582 | -0.0002461076 | 0 | 0 | 0 | 0
60 | 84.24193 | 2022-08-25 10:44 | 3.008879 | 19 | 1 | -5.626883 | 0.5473592 | -0.9003012 | -0.4927881 | 0 | 0.0446342 | 0 | 0.02734201 | 6.152391e-05 | 0 | 0 | 0 | 0
61 | 85.24983 | 2022-08-25 10:44 | 1.005028 | 20 | 1 | -5.939423 | 0.5350537 | -0.9503076 | -0.5084656 | 0 | 0.04629309 | 0 | 0.02823052 | -0.002399576 | 0 | 0 | 0 | 0
62 | 86.25559 | 2022-08-25 10:44 | 2.010784 | 20 | 1 | -5.939053 | 0.5353613 | -0.9502484 | -0.5087262 | 0 | 0.0479524 | 0 | 0.02911844 | -0.002338052 | 0 | 0 | 0 | 0
63 | 87.25867 | 2022-08-25 10:44 | 3.013867 | 20 | 1 | -5.939792 | 0.5353613 | -0.9503667 | -0.5087896 | 0 | 0.04960731 | 0 | 0.03000418 | 0.0001230478 | 0 | 0 | 0 | 0
64 | 88.26358 | 2022-08-25 10:44 | 1.001708 | 21 | 1 | -6.251593 | 0.5230558 | -1.000255 | -0.5231891 | 0 | 0.05134935 | 0 | 0.03091589 | -0.002399576 | 0 | 0 | 0 | 0
65 | 89.26947 | 2022-08-25 10:44 | 2.007598 | 21 | 1 | -6.251593 | 0.5227482 | -1.000255 | -0.5228814 | 0 | 0.0530962 | 0 | 0.03182911 | -0.0024611 | 0 | 0 | 0 | 0
66 | 90.2656 | 2022-08-25 10:44 | 3.003732 | 21 | 1 | -6.252333 | 0.5224405 | -1.000373 | -0.5226355 | 0 | 0.0548261 | 0 | 0.03273362 | -0.0001230598 | 0 | 0 | 0 | 0
67 | 91.27247 | 2022-08-25 10:44 | 1.003963 | 22 | 1 | -7.501753 | 0.4707573 | -1.200281 | -0.5650409 | 0 | 0.05690688 | 0 | 0.03371799 | -0.01039817 | 0 | 0 | 0 | 0
68 | 92.2765 | 2022-08-25 10:44 | 2.007994 | 22 | 1 | -7.502123 | 0.4701421 | -1.20034 | -0.5643302 | 0 | 0.0589992 | 0 | 0.03470249 | -0.01052122 | 0 | 0 | 0 | 0
69 | 93.28332 | 2022-08-25 10:45 | 3.014809 | 22 | 1 | -7.502493 | 0.4701421 | -1.200399 | -0.564358 | 0 | 0.06109731 | 0 | 0.03568942 | -6.152988e-05 | 0 | 0 | 0 | 0
70 | 94.2882 | 2022-08-25 10:45 | 1.001801 | 23 | 1 | -8.751913 | 0.4126137 | -1.400306 | -0.5777855 | 0 | 0.06353917 | 0 | 0.03670137 | -0.003384018 | 0 | 0 | 0 | 0
71 | 95.29328 | 2022-08-25 10:45 | 2.006884 | 23 | 1 | -8.752283 | 0.4116908 | -1.400365 | -0.5765176 | 0 | 0.06598262 | 0 | 0.03770816 | -0.003568602 | 0 | 0 | 0 | 0
72 | 96.29803 | 2022-08-25 10:45 | 3.011632 | 23 | 1 | -8.751543 | 0.4110756 | -1.400247 | -0.5756073 | 0 | 0.06842526 | 0 | 0.03871304 | -0.0003691673 | 0 | 0 | 0 | 0
73 | 97.30391 | 2022-08-25 10:45 | 1.002678 | 24 | 1 | -10.00281 | 0.3443181 | -1.60045 | -0.5510639 | 0 | 0.07120756 | 0 | 0.03968478 | -0.01341302 | 0 | 0 | 0 | 0
74 | 98.3069 | 2022-08-25 10:45 | 2.005669 | 24 | 1 | -10.00244 | 0.3427799 | -1.600391 | -0.5485819 | 0 | 0.07399426 | 0 | 0.04064222 | -0.01372066 | 0 | 0 | 0 | 0
75 | 99.30205 | 2022-08-25 10:45 | 3.000819 | 24 | 1 | -10.00207 | 0.3421646 | -1.600332 | -0.547577 | 0 | 0.07675917 | 0 | 0.04158912 | -0.0004306912 | 0 | 0 | 0 | 0
76 | 100.3187 | 2022-08-25 10:45 | 1.013407 | 25 | 1 | -11.25651 | 0.2609482 | -1.801042 | -0.4699787 | 0 | 0.07981082 | 0 | 0.04245922 | -0.01636634 | 0 | 0 | 0 | 0
77 | 101.3255 | 2022-08-25 10:45 | 2.020232 | 25 | 1 | -11.25839 | 0.2569489 | -1.801342 | -0.4628529 | 0 | 0.08295901 | 0 | 0.04327393 | -0.0171662 | 0 | 0 | 0 | 0
78 | 102.3197 | 2022-08-25 10:45 | 3.014493 | 25 | 1 | -11.25464 | 0.2538725 | -1.800742 | -0.4571589 | 0 | 0.08606795 | 0 | 0.04406678 | -0.001415139 | 0 | 0 | 0 | 0
79 | 103.3295 | 2022-08-25 10:45 | 1.006568 | 26 | 1 | -12.50972 | 0.1511214 | -2.001556 | -0.3024779 | 0 | 0.08956058 | 0 | 0.04464148 | -0.0204887 | 0 | 0 | 0 | 0