## Sheet1
时间[h] | 电流密度[mA/cm2] | 电压[V]
1.98085 | 999.85 | 0.68789
20.01587 | 799.74 | 0.73438
42.11452 | 799.76 | 0.73175
128.69452 | 799.84 | 0.72821
199.12814 | 799.65 | 0.72121
295.62149 | 799.67 | 0.71472
412.24374 | 799.78 | 0.69
583.11043 | 799.72 | 0.72659
619.29682 | 799.73 | 0.72621
655.4699 | 799.72 | 0.73284
727.83491 | 799.67 | 0.71206
749.85993 | 799.79 | 0.73083
806.12107 | 799.64 | 0.73249
914.42365 | 799.68 | 0.71786
998.73203 | 799.7 | 0.72616
1069.00873 | 799.78 | 0.72859
1161.39629 | 799.73 | 0.72571
1243.80576 | 799.66 | 0.731
1467.02107 | 799.68 | 0.71511
1711.47107 | 799.71 | 0.69892
1969 | 799.73 | 0.714
2086.9 | 799.72 | 0.717
2195.07139 | 799.85 | 0.69803
2279.9 | 799.84 | 0.715
2351.7 | 799.69 | 0.722
2468.5 | 799.67 | 0.72
2556.7 | 799.68 | 0.718
2673.1 | 799.65 | 0.724
2793.7 | 799.64 | 0.72
2902.31482 | 799.7 | 0.70398
3041.19567 | 799.76 | 0.71586
3165.7474 | 799.78 | 0.69998
3258.34298 | 799.71 | 0.71449
3348.95297 | 799.75 | 0.70795
3534.06021 | 799.65 | 0.71024
3646.74939 | 799.79 | 0.71517
3735.33807 | 799.68 | 0.72057
3821.90369 | 799.67 | 0.71304
3937.26984 | 799.73 | 0.71671
3981.5457 | 799.7 | 0.72124
4125.99 | 799.68 | 0.71
4246.29879 | 799.66 | 0.7112
4328.7 | 799.81 | 0.72
4486.09196 | 799.7 | 0.72054
4598.63949 | 799.86 | 0.7136
4648.93507 | 799.75 | 0.71908
4717.35618 | 799.74 | 0.72094
4799.77342 | 799.76 | 0.72239
4980.89819 | 799.63 | 0.72386
5091.53 | 799.71 | 0.715
5176.91489 | 799.73 | 0.70779
5333.79494 | 799.65 | 0.71036
5444.381 | 799.79 | 0.706
5510.587 | 799.8 | 0.71
5606.87249 | 799.66 | 0.71254
5709.46529 | 799.7 | 0.701
5777.808 | 799.75 | 0.712
5868.054 | 799.74 | 0.709
5938.182 | 799.77 | 0.705
6022.49569 | 799.9 | 0.70446
6155.282 | 799.65 | 0.703
6221.479 | 799.72 | 0.702
6307.938 | 799.69 | 0.702
6396.24867 | 799.71 | 0.6943
6446.00029 | 799.78 | 0.70042
6486.50078 | 799.69 | 0.702
6532.00013 | 799.72 | 0.702
6580.00029 | 799.71 | 0.6943
6626.39723 | 799.88 | 0.69934
6671.43398 | 799.65 | 0.69656
6717.32111 | 799.68 | 0.69472
6786.45696 | 799.77 | 0.6969
6831.93251 | 799.68 | 0.69648
6878.01963 | 799.71 | 0.69315
6946.72342 | 799.71 | 0.69312
6992.52536 | 799.77 | 0.69168
7036.83363 | 799.79 | 0.69231
7087.7003 | 799.77 | 0.68443
7149.62641 | 799.57 | 0.69215
7195.42361 | 799.74 | 0.68899
7245.80028 | 799.67 | 0.68256
7287.54252 | 799.76 | 0.68473
7331.13144 | 799.63 | 0.68526
7376.62472 | 799.68 | 0.68275
7445.9328 | 799.69 | 0.69072
7491.48613 | 799.71 | 0.67226
7537.93195 | 799.71 | 0.67114
7584.33362 | 799.67 | 0.64731
-- | -- | --
7698.0297 | 799.83 | 0.69533
7721.12442 | 799.7 | 0.69332
7766.04862 | 799.64 | 0.69696
7812.52613 | 799.64 | 0.69817
7857.24057 | 799.67 | 0.69656
7902.6503 | 799.69 | 0.69341
7948.31964 | 799.73 | 0.69696
8017.85228 | 799.62 | 0.69688
8062.81461 | 799.75 | 0.69153
8108.65427 | 799.66 | 0.68652
8191.19488 | 799.72 | 0.68622
8236.32848 | 799.74 | 0.68964
8280.7182 | 799.74 | 0.69153
8323.94767 | 799.73 | 0.68659
8368.83575 | 799.8 | 0.69228
8420.71882 | 799.84 | 0.69649
8459.83327 | 799.65 | 0.69053
8505.07773 | 799.72 | 0.68462
8573.01082 | 799.8 | 0.69752
8619.41582 | 799.61 | 0.69322
8664.65141 | 799.77 | 0.68964
8710.76058 | 799.73 | 0.69671
8781.28699 | 799.83 | 0.68771
8873.66007 | 799.76 | 0.69229
8897.7298 | 799.73 | 0.68122
8945.8337 | 799.69 | 0.68538
9009.19732 | 799.67 | 0.6895
9088.74247 | 799.79 | 0.69456
9134.35878 | 799.74 | 0.67368
9179.23683 | 799.68 | 0.68898
9201.94072 | 799.78 | 0.68342
9271.53797 | 799.79 | 0.67189
9338.7577 | 799.77 | 0.67606
9387.38244 | 799.79 | 0.684
9429.92858 | 799.74 | 0.6651
9497.94166 | 799.83 | 0.64015
9569.66309 | 799.75 | 0.68348
9613.67192 | 799.77 | 0.67738
9660.87037 | 799.79 | 0.66191
9726.41095 |  | 0.68348
9843.1948 | 799.79 | 0.67715
9964.59277 | 799.7 | 0.6602
10089.71369 | 799.76 | 0.65738
10201.44897 | 799.69 | 0.6752
10293.88004 | 799.73 | 0.67817
10380.65083 | 799.78 | 0.66725
10473.81746 | 799.61 | 0.66645
10518.95292 | 799.82 | 0.66258
10585.50907 | 749.51 | 0.67806
10706.73166 | 799.69 | 0.64652
10347.68172 | 799.7 | 0.66104
10788.83005 | 799.73 | 0.66407
10879.21591 | 799.77 | 0.65324
10969.92095 | 799.65 | 0.65462
11032.31238 | 799.68 | 0.62555
11077.9707 | 799.68 | 0.615
11100.4735 | 1000 | 0.604
11121.33185 | 799.64 | 0.62452
11192.55602 | 599.87 | 0.679
-- | -- | --
11247.94409 | 399.67 | 0.68501
11302.54661 | 399.83 | 0.655
11350.11149 | 599.84 | 0.59489
11396.68632 | 399.84 | 0.54114
11588.85967 | 399.81 | 0.53453
11632.37412 | 399.75 | 0.58953
11725.05566 | 199.8 | 0.65416
11850.99624 | 200.09 | 0.5523
12087.5407 | 200.01 | 0.54823
12182.02489 | 200.03 | 0.49412
12270.70973 | 399.8 | 0.47517
12436.85837 | 199.96 | 0.54997
12485.37033 | 149.99 | 0.65198
12703.06451 | 149.76 | 0.58409
12944.96313 | 250.02 | 0.66174
13027.84648 | 499.53 | 0.49476
13169.32317 | 499.72 | 0.50617
13436.05014 | 399.83 | 0.52312
13594.16405 | 399.95 | 0.50038
13652.83407 | 200.01 | 0.55756
13692.45743 | 200.06 | 0.54981
13721.33411 | 199.95 | 0.6434
13767.84858 | 199.99 | 0.5175
13887.96941 | 199.94 | 0.59272
14098.74697 | 199.83 | 0.57031
14212.80171 | 200.03 | 0.56494
14328.97672 | 199.99 | 0.54661
14470.12728 | 200.15 | 0.55034
14586.37394 | 200.05 | 0.54332
14703.90399 | 199.89 | 0.53419
14813.04236 | 199.88 | 0.51756
14920.42793 | 199.93 | 0.50404
15100.06857 | 199.93 | 0.50385
15178.12555 | 199.97 | 0.59764
15277.53557 | 200.15 | 0.54749
15562.50952 | 250.11 | 0.59652
16087.74258 | 250.02 | 0.55098
16255.85317 | 249.9 | 0.57266
16367.5654 | 249.83 | 0.53934
16444.49431 | 249.78 | 0.55341
16501.35517 | 250.02 | 0.52936
16590.9288 | 250.02 | 0.59403